## Plan1
KOZENY-CARMAN |  | Unidade |  |  | Area (μm²) | Perim (μm)
Porosidade |  |  | φ | 0.190795 | 403.961 | 190.78
Area total |  | (μm²) | Ap | 265551.276 | 9.493 | 10.768
Perimetro total |  | (μm) | Lp | 97571.709 | 11259.232 | 2942.752
[5 empty] | 18.985 | 37.513
Diametro |  | (μm) | d | 581.4726 | 6803.002 | 1269.897
Superficie especifica |  | (1/μm) | Spv | 0.4678274 | 5.274 | 11.619
Area especifica |  | (1/μm) | Svgr | 0.1103047 | 2359.429 | 535.824
Permeabilidade |  | (mD) | kkc | 176.6175 | 36.916 | 32.907
[5 empty] | 15.821 | 33.156
[5 empty] | 209.891 | 112.497
CONVERSÃO |  |  |  |  | 11.602 | 22.989
0.00098717 | (μm²) | = | 1 | (mD) | 396.578 | 150.216
[5 empty] | 11.602 | 26.496
[5 empty] | 6.328 | 10.167
[5 empty] | 8.438 | 17.429
[5 empty] | 12.657 | 22.989
[5 empty] | 5.274 | 12.221
[5 empty] | 15.821 | 25.645
[5 empty] | 6.328 | 16.578
[5 empty] | 1620.064 | 672.349
[5 empty] | 8.438 | 15.727
[5 empty] | 899.684 | 287.094
[5 empty] | 16.876 | 33.758
[5 empty] | 9.493 | 16.578
[5 empty] | 1230.869 | 414.407
[5 empty] | 13.711 | 20.935
[5 empty] | 5.274 | 14.524
[5 empty] | 6.328 | 13.673
[5 empty] | 11.602 | 18.632
[5 empty] | 6.328 | 12.822
[5 empty] | 5.274 | 11.619
[5 empty] | 7.383 | 16.578
[5 empty] | 12.657 | 17.429
[5 empty] | 11.602 | 16.578
[5 empty] | 6.328 | 10.768
[5 empty] | 5.274 | 12.221
[5 empty] | 5.274 | 10.167
[5 empty] | 10.547 | 21.537
[5 empty] | 37.97 | 56.498
[5 empty] | 6.328 | 12.221
[5 empty] | 31.642 | 61.104
[5 empty] | 8.438 | 18.03
[5 empty] | 116.02 | 98.72
[5 empty] | 9.493 | 16.329
[5 empty] | 6.328 | 13.673
[5 empty] | 15.821 | 31.704
[5 empty] | 8.438 | 16.578
[5 empty] | 10.547 | 22.989
[5 empty] | 95.98 | 127.416
[5 empty] | 8.438 | 15.126
[5 empty] | 6.328 | 13.673
[5 empty] | 3591.352 | 912.013
[5 empty] | 5.274 | 10.768
[5 empty] | 6.328 | 13.673
[5 empty] | 8.438 | 16.329
[5 empty] | 6.328 | 12.221
[5 empty] | 13.711 | 25.043
[5 empty] | 6.328 | 13.673
[5 empty] | 5.274 | 13.072
[5 empty] | 8.438 | 12.822
[5 empty] | 10.547 | 25.043
[5 empty] | 12.657 | 19.483
[5 empty] | 5.274 | 11.619
[5 empty] | 69.612 | 73.677
[5 empty] | 5.274 | 12.221
[5 empty] | 69.612 | 53.842
[5 empty] | 5.274 | 14.524
[5 empty] | 5.274 | 13.072
[5 empty] | 51.682 | 68.117
[5 empty] | 10.547 | 18.881
[5 empty] | 6.328 | 12.822
[5 empty] | 5.274 | 10.167
[5 empty] | 5.274 | 13.072
[5 empty] | 7.383 | 13.673
[5 empty] | 18.985 | 27.097
[5 empty] | 7.383 | 11.37
[5 empty] | 6.328 | 13.673
[5 empty] | 5.274 | 9.316
[5 empty] | 5.274 | 12.822
[5 empty] | 7.383 | 14.876
[5 empty] | 2356.265 | 1199.957
[5 empty] | 5.274 | 9.918
[5 empty] | 6.328 | 13.072
[5 empty] | 6.328 | 10.768
[5 empty] | 8.438 | 16.578
[5 empty] | 9.493 | 18.03
[5 empty] | 8.438 | 14.275
[5 empty] | 5.274 | 10.167
[5 empty] | 6.328 | 13.072
[5 empty] | 5.274 | 13.072
[5 empty] | 7.383 | 15.727
[5 empty] | 5.274 | 10.167
[5 empty] | 5.274 | 11.619
[5 empty] | 11.602 | 21.537
[5 empty] | 5.274 | 11.37
[5 empty] | 8.438 | 19.483
[5 empty] | 181.413 | 146.753
[5 empty] | 5.274 | 13.673
[5 empty] | 6.328 | 13.673
[5 empty] | 5.274 | 12.221
[5 empty] | 6.328 | 9.316
[5 empty] | 6.328 | 12.221
[5 empty] | 8.438 | 17.429
[5 empty] | 5035.276 | 1524.461
[5 empty] | 5.274 | 10.768
[5 empty] | 11.602 | 23.591
[5 empty] | 643.385 | 219.725
[5 empty] | 234.15 | 177.855
[5 empty] | 5.274 | 9.918
[5 empty] | 28.478 | 43.323
[5 empty] | 5.274 | 10.167
[5 empty] | 8.438 | 15.126
[5 empty] | 8.438 | 14.524
[5 empty] | 8.438 | 13.072
[5 empty] | 30.587 | 40.169
[5 empty] | 31.642 | 37.264
[5 empty] | 7.383 | 10.768
[5 empty] | 5.274 | 14.524
[5 empty] | 71.722 | 95.111
[5 empty] | 27.423 | 46.58
[5 empty] | 7.383 | 15.126
[5 empty] | 5.274 | 11.619
[5 empty] | 8.438 | 13.673
[5 empty] | 7.383 | 11.619
[5 empty] | 28.478 | 52.14
[5 empty] | 6.328 | 12.221
[5 empty] | 6.328 | 14.524
[5 empty] | 9.493 | 15.126
[5 empty] | 11.602 | 21.786
[5 empty] | 68.557 | 63.51
[5 empty] | 13.711 | 18.632
[5 empty] | 6.328 | 10.768
[5 empty] | 7.383 | 14.524
[5 empty] | 7.383 | 12.221
[5 empty] | 5.274 | 13.673
[5 empty] | 9.493 | 18.632
[5 empty] | 6.328 | 12.822
[5 empty] | 39.025 | 68.718
[5 empty] | 6.328 | 9.316
[5 empty] | 11.602 | 24.442
[5 empty] | 364.936 | 209.06
[5 empty] | 5.274 | 13.072
[5 empty] | 5.274 | 11.619
[5 empty] | 109.692 | 163.331
[5 empty] | 10.547 | 15.727
[5 empty] | 6.328 | 10.768
[5 empty] | 6.328 | 11.972
[5 empty] | 6.328 | 8.714
[5 empty] | 31.642 | 57.598
[5 empty] | 21.095 | 33.508
[5 empty] | 6.328 | 12.822
[5 empty] | 632.837 | 203.001
[5 empty] | 21.095 | 27.346
[5 empty] | 8.438 | 15.126
[5 empty] | 44.299 | 59.05
[5 empty] | 6.328 | 11.619
[5 empty] | 8.438 | 13.673
[5 empty] | 18.985 | 26.496
[5 empty] | 6.328 | 13.673
[5 empty] | 9.493 | 16.578
[5 empty] | 6.328 | 13.673
[5 empty] | 6.328 | 13.673
[5 empty] | 5.274 | 12.822
[5 empty] | 5.274 | 10.768
[5 empty] | 126.567 | 126.067
[5 empty] | 36.916 | 51.29
[5 empty] | 9.493 | 17.429
[5 empty] | 5.274 | 9.918
[5 empty] | 7.383 | 15.126
[5 empty] | 9.493 | 20.084
[5 empty] | 17.93 | 25.645
[5 empty] | 6.328 | 10.768
[5 empty] | 7.383 | 13.072
[5 empty] | 6.328 | 12.822
[5 empty] | 5.274 | 10.768
[5 empty] | 6.328 | 13.673
[5 empty] | 9.493 | 13.673
[5 empty] | 10.547 | 18.632
[5 empty] | 478.847 | 182.212
[5 empty] | 21.095 | 37.264
[5 empty] | 12.657 | 26.745
[5 empty] | 2702.216 | 706.666
[5 empty] | 6.328 | 12.221
[5 empty] | 6.328 | 14.275
[5 empty] | 10185.518 | 2089.583
[5 empty] | 9.493 | 18.632
[5 empty] | 6.328 | 11.972
[5 empty] | 143.443 | 97.268
[5 empty] | 16.876 | 27.948
[5 empty] | 5.274 | 12.221
[5 empty] | 10.547 | 20.084
[5 empty] | 14.766 | 14.524
[5 empty] | 13.711 | 20.686
[5 empty] | 5.274 | 10.768
[5 empty] | 1020.978 | 323.009
[5 empty] | 27.423 | 40.169
[5 empty] | 6.328 | 12.822
[5 empty] | 9.493 | 22.388
[5 empty] | 32.697 | 55.045
[5 empty] | 5.274 | 10.768
[5 empty] | 39.025 | 64.361
[5 empty] | 12.657 | 24.442
[5 empty] | 69.612 | 111.19
[5 empty] | 16.876 | 29.4
[5 empty] | 11.602 | 14.524
[5 empty] | 6.328 | 14.524
[5 empty] | 673.972 | 295.954
[5 empty] | 34.806 | 43.675
[5 empty] | 8.438 | 20.935
[5 empty] | 7.383 | 16.578
[5 empty] | 5.274 | 8.714
[5 empty] | 170.866 | 138.537
[5 empty] | 6.328 | 9.316
[5 empty] | 14.766 | 29.4
[5 empty] | 5.274 | 13.673
[5 empty] | 5.274 | 13.072
[5 empty] | 12.657 | 18.881
[5 empty] | 5.274 | 9.918
[5 empty] | 6.328 | 8.714
[5 empty] | 2602.016 | 882.716
[5 empty] | 82.269 | 83.242
[5 empty] | 5.274 | 9.918
[5 empty] | 5.274 | 9.918
[5 empty] | 5.274 | 10.768
[5 empty] | 8.438 | 13.673
[5 empty] | 2503.927 | 526.654
[5 empty] | 5.274 | 8.714
[5 empty] | 7.383 | 15.126
[5 empty] | 11.602 | 15.727
[5 empty] | 5.274 | 10.768
[5 empty] | 9.493 | 17.18
[5 empty] | 5.274 | 7.864
[5 empty] | 1028.361 | 572.28
[5 empty] | 5.274 | 13.072
[5 empty] | 6.328 | 10.768
[5 empty] | 5.274 | 8.714
[5 empty] | 7.383 | 12.822
[5 empty] | 9.493 | 16.578
[5 empty] | 5.274 | 11.619
[5 empty] | 17.93 | 27.699
[5 empty] | 6.328 | 15.727
[5 empty] | 20.04 | 35.21
[5 empty] | 42.189 | 46.829
[5 empty] | 5.274 | 10.768
[5 empty] | 6.328 | 12.221
[5 empty] | 3162.078 | 1053.661
[5 empty] | 5.274 | 10.768
[5 empty] | 6.328 | 14.876
[5 empty] | 5.274 | 11.121
[5 empty] | 15.821 | 25.894
[5 empty] | 6.328 | 9.316
[5 empty] | 184.578 | 146.753
[5 empty] | 7.383 | 9.918
[5 empty] | 6.328 | 17.429
[5 empty] | 23.204 | 43.675
[5 empty] | 6.328 | 14.524
[5 empty] | 32.697 | 66.664
[5 empty] | 5.274 | 13.072
[5 empty] | 16.876 | 28.197
[5 empty] | 9.493 | 14.876
[5 empty] | 6.328 | 17.429
[5 empty] | 5.274 | 7.262
[5 empty] | 26.368 | 34.359
[5 empty] | 9.493 | 17.18
[5 empty] | 21.095 | 21.537
[5 empty] | 5.274 | 11.619
[5 empty] | 76.995 | 90.255
[5 empty] | 5.274 | 11.619
[5 empty] | 14.766 | 28.55
[5 empty] | 18.985 | 25.292
[5 empty] | 5.274 | 13.072
[5 empty] | 5.274 | 12.822
[5 empty] | 5.274 | 12.221
[5 empty] | 110.747 | 135.383
[5 empty] | 7.383 | 11.619
[5 empty] | 51.682 | 67.515
[5 empty] | 5.274 | 10.768
[5 empty] | 10.547 | 17.781
[5 empty] | 68.557 | 74.528
[5 empty] | 5.274 | 9.918
[5 empty] | 5.274 | 10.519
[5 empty] | 6.328 | 8.714
[5 empty] | 35.861 | 52.39
[5 empty] | 40.08 | 69.466
[5 empty] | 17.93 | 31.454
[5 empty] | 40.08 | 68.366
[5 empty] | 6.328 | 10.768
[5 empty] | 5.274 | 7.864
[5 empty] | 29.532 | 51.788
[5 empty] | 6.328 | 13.673
[5 empty] | 8.438 | 15.727
[5 empty] | 6.328 | 9.316
[5 empty] | 9.493 | 14.275
[5 empty] | 177.194 | 107.331
[5 empty] | 6.328 | 11.619
[5 empty] | 12.657 | 25.645
[5 empty] | 7.383 | 14.275
[5 empty] | 5.274 | 10.167
[5 empty] | 8.438 | 17.781
[5 empty] | 24.259 | 36.413
[5 empty] | 8.438 | 17.781
[5 empty] | 6.328 | 12.822
[5 empty] | 12.657 | 25.645
[5 empty] | 5.274 | 10.167
[5 empty] | 7.383 | 15.126
[5 empty] | 6.328 | 11.972
[5 empty] | 5.274 | 10.768
[5 empty] | 9.493 | 16.578
[5 empty] | 8.438 | 17.18
[5 empty] | 7.383 | 11.619
[5 empty] | 1809.915 | 469.099
[5 empty] | 5.274 | 11.619
[5 empty] | 6.328 | 12.221
[5 empty] | 6.328 | 15.727
[5 empty] | 30.587 | 54.942
[5 empty] | 6.328 | 10.768
[5 empty] | 6.328 | 12.822
[5 empty] | 5.274 | 9.918
[5 empty] | 5.274 | 8.714
[5 empty] | 8.438 | 16.329
[5 empty] | 21.095 | 30.251
[5 empty] | 92.816 | 120.257
[5 empty] | 3000.704 | 1202.261
[5 empty] | 6.328 | 12.822
[5 empty] | 6.328 | 12.221
[5 empty] | 5.274 | 10.768
[5 empty] | 34.806 | 57.348
[5 empty] | 6.328 | 11.619
[5 empty] | 4137.702 | 1454.789
[5 empty] | 7.383 | 15.727
[5 empty] | 18.985 | 37.264
[5 empty] | 6.328 | 9.316
[5 empty] | 6.328 | 11.619
[5 empty] | 9.493 | 16.578
[5 empty] | 5.274 | 10.167
[5 empty] | 7.383 | 14.275
[5 empty] | 26.368 | 35.21
[5 empty] | 5.274 | 13.072
[5 empty] | 6.328 | 13.072
[5 empty] | 29.532 | 33.758
[5 empty] | 1242.471 | 706.459
[5 empty] | 16.876 | 25.292
[5 empty] | 35.861 | 43.675
[5 empty] | 262.628 | 281.534
[5 empty] | 9.493 | 16.578
[5 empty] | 13.711 | 22.388
[5 empty] | 21.095 | 34.359
[5 empty] | 6.328 | 12.221
[5 empty] | 5.274 | 13.673
[5 empty] | 12.657 | 28.799
[5 empty] | 10.547 | 22.989
[5 empty] | 5.274 | 8.714
[5 empty] | 15.821 | 33.758
[5 empty] | 11.602 | 27.596
[5 empty] | 5.274 | 8.714
[5 empty] | 14.766 | 27.948
[5 empty] | 9.493 | 16.578
[5 empty] | 7.383 | 16.578
[5 empty] | 5.274 | 7.262
[5 empty] | 6.328 | 9.316
[5 empty] | 51.682 | 78.533
[5 empty] | 5.274 | 7.262
[5 empty] | 16.876 | 29.151
[5 empty] | 22.149 | 40.77
[5 empty] | 883.863 | 380.752
[5 empty] | 12.657 | 20.686
[5 empty] | 7.383 | 10.768
[5 empty] | 21.095 | 31.102
[5 empty] | 6.328 | 11.619
[5 empty] | 1759.288 | 719.78
[5 empty] | 8.438 | 19.483
[5 empty] | 11.602 | 20.084
[5 empty] | 6.328 | 13.673
[5 empty] | 24.259 | 38.716
[5 empty] | 8.438 | 16.578
[5 empty] | 8.438 | 18.632
[5 empty] | 11.602 | 18.632
[5 empty] | 11.602 | 23.84
[5 empty] | 6.328 | 11.37
[5 empty] | 9.493 | 22.388
[5 empty] | 6.328 | 11.619
[5 empty] | 5.274 | 13.072
[5 empty] | 6.328 | 10.768
[5 empty] | 5.274 | 13.072
[5 empty] | 5.274 | 8.714
[5 empty] | 5.274 | 11.619
[5 empty] | 9.493 | 20.935
[5 empty] | 7.383 | 14.524
[5 empty] | 8.438 | 16.578
[5 empty] | 18.985 | 24.442
[5 empty] | 9.493 | 12.221
[5 empty] | 9.493 | 16.578
[5 empty] | 6.328 | 16.578
[5 empty] | 6.328 | 15.727
[5 empty] | 7.383 | 11.619
[5 empty] | 21.095 | 32.305
[5 empty] | 20.04 | 33.758
[5 empty] | 93.871 | 109.987
[5 empty] | 191.961 | 155.819
[5 empty] | 5.274 | 12.221
[5 empty] | 20.04 | 28.799
[5 empty] | 5.274 | 11.619
[5 empty] | 16.876 | 34.007
[5 empty] | 7.383 | 10.768
[5 empty] | 5.274 | 13.072
[5 empty] | 6.328 | 11.972
[5 empty] | 6.328 | 16.578
[5 empty] | 9.493 | 14.524
[5 empty] | 6.328 | 15.126
[5 empty] | 6.328 | 14.524
[5 empty] | 5.274 | 9.918
[5 empty] | 5.274 | 11.619
[5 empty] | 5.274 | 10.768
[5 empty] | 8.438 | 18.632
[5 empty] | 15.821 | 29.4
[5 empty] | 18.985 | 40.418
[5 empty] | 5.274 | 11.619
[5 empty] | 8.438 | 14.524
[5 empty] | 13.711 | 21.537
[5 empty] | 5.274 | 8.714
[5 empty] | 8.438 | 15.976
[5 empty] | 15.821 | 29.4
[5 empty] | 11.602 | 25.894
[5 empty] | 8.438 | 19.483
[5 empty] | 5.274 | 10.768
[5 empty] | 13.711 | 25.292
[5 empty] | 5.274 | 10.167
[5 empty] | 12.657 | 16.329
[5 empty] | 5.274 | 12.822
[5 empty] | 10.547 | 23.84
[5 empty] | 5.274 | 10.768
[5 empty] | 11.602 | 22.388
[5 empty] | 5.274 | 14.524
[5 empty] | 53.791 | 76.229
[5 empty] | 7.383 | 17.429
[5 empty] | 7.383 | 10.768
[5 empty] | 42.189 | 74.175
[5 empty] | 35.861 | 63.76
[5 empty] | 12.657 | 18.632
[5 empty] | 5.274 | 11.619
[5 empty] | 24.259 | 34.608
[5 empty] | 15.821 | 22.989
[5 empty] | 17.93 | 29.4
[5 empty] | 7.383 | 16.578
[5 empty] | 6.328 | 11.37
[5 empty] | 5.274 | 10.768
[5 empty] | 23.204 | 29.4
[5 empty] | 25.313 | 41.621
[5 empty] | 8.438 | 14.524
[5 empty] | 70.667 | 82.391
[5 empty] | 25.313 | 40.77
[5 empty] | 384.976 | 227.588
[5 empty] | 5.274 | 13.673
[5 empty] | 7.383 | 16.578
[5 empty] | 11.602 | 20.686
[5 empty] | 9.493 | 17.781
[5 empty] | 25.313 | 32.907
[5 empty] | 5.274 | 11.972
[5 empty] | 26.368 | 43.675
[5 empty] | 17.93 | 25.894
[5 empty] | 7.383 | 15.727
[5 empty] | 22.149 | 34.359
[5 empty] | 11.602 | 18.632
[5 empty] | 5.274 | 11.619
[5 empty] | 6.328 | 13.673
[5 empty] | 28.478 | 54.091
[5 empty] | 7.383 | 14.524
[5 empty] | 98.09 | 137.54
[5 empty] | 146.607 | 118.452
[5 empty] | 6.328 | 13.673
[5 empty] | 7.383 | 14.524
[5 empty] | 6.328 | 13.673
[5 empty] | 7.383 | 15.126
[5 empty] | 8.438 | 15.126
[5 empty] | 1831.01 | 628.777
[5 empty] | 7.383 | 15.126
[5 empty] | 5.274 | 11.619
[5 empty] | 5.274 | 9.316
[5 empty] | 5.274 | 10.768
[5 empty] | 37.97 | 56.747
[5 empty] | 5.274 | 9.316
[5 empty] | 5.274 | 9.316
[5 empty] | 21.095 | 30.251
[5 empty] | 639.166 | 406.603
[5 empty] | 29.532 | 28.55
[5 empty] | 13.711 | 18.632
[5 empty] | 9.493 | 16.329
[5 empty] | 7.383 | 13.673
[5 empty] | 6.328 | 15.126
[5 empty] | 17.93 | 25.292
[5 empty] | 9.493 | 19.483
[5 empty] | 6.328 | 13.673
[5 empty] | 1055.784 | 731.46
[5 empty] | 5.274 | 10.768
[5 empty] | 13.711 | 27.699
[5 empty] | 7.383 | 13.072
[5 empty] | 28.478 | 41.02
[5 empty] | 6.328 | 12.221
[5 empty] | 15.821 | 26.496
[5 empty] | 43.244 | 64.859
[5 empty] | 10.547 | 24.691
[5 empty] | 5.274 | 8.714
[5 empty] | 6.328 | 11.619
[5 empty] | 70.667 | 78.034
[5 empty] | 8.438 | 12.221
[5 empty] | 24.259 | 29.4
[5 empty] | 15.821 | 23.943
[5 empty] | 2587.25 | 580.702
[5 empty] | 5.274 | 8.714
[5 empty] | 7.383 | 16.578
[5 empty] | 8.438 | 20.084
[5 empty] | 5.274 | 11.619
[5 empty] | 7.383 | 13.673
[5 empty] | 6.328 | 13.072
[5 empty] | 63.284 | 90.857
[5 empty] | 34.806 | 41.621
[5 empty] | 10.547 | 21.786
[5 empty] | 5.274 | 9.316
[5 empty] | 9.493 | 18.632
[5 empty] | 11.602 | 14.876
[5 empty] | 91.761 | 113.743
[5 empty] | 5.274 | 10.768
[5 empty] | 8.438 | 16.578
[5 empty] | 6606.822 | 1067.583
[5 empty] | 5.274 | 10.167
[5 empty] | 8.438 | 15.126
[5 empty] | 5.274 | 13.673
[5 empty] | 5.274 | 13.072
[5 empty] | 6.328 | 11.619
[5 empty] | 7.383 | 15.126
[5 empty] | 9.493 | 23.84
[5 empty] | 1277.277 | 632.181
[5 empty] | 9.493 | 15.727
[5 empty] | 6.328 | 13.673
[5 empty] | 6.328 | 9.316
[5 empty] | 6.328 | 13.673
[5 empty] | 6.328 | 13.072
[5 empty] | 8.438 | 16.578
[5 empty] | 5.274 | 10.768
[5 empty] | 10.547 | 17.18
[5 empty] | 7.383 | 15.727
[5 empty] | 7.383 | 13.673
[5 empty] | 556.897 | 294.708
[5 empty] | 6.328 | 13.673
[5 empty] | 7.383 | 10.167
[5 empty] | 8.438 | 12.822
[5 empty] | 27.423 | 38.966
[5 empty] | 496.777 | 328.01
[5 empty] | 11.602 | 24.442
[5 empty] | 6.328 | 13.673
[5 empty] | 7.383 | 13.673
[5 empty] | 225.712 | 174.95
[5 empty] | 9.493 | 15.727
[5 empty] | 33.751 | 52.742
[5 empty] | 8.438 | 16.578
[5 empty] | 5.274 | 7.864
[5 empty] | 8.438 | 15.727
[5 empty] | 6.328 | 14.275
[5 empty] | 1127.505 | 392.973
[5 empty] | 10.547 | 15.126
[5 empty] | 5.274 | 13.673
[5 empty] | 6.328 | 12.221
[5 empty] | 6.328 | 10.768
[5 empty] | 5.274 | 13.673
[5 empty] | 6.328 | 15.126
[5 empty] | 935.545 | 243.316
[5 empty] | 51.682 | 54.091
[5 empty] | 238.369 | 108.036
[5 empty] | 11.602 | 22.388
[5 empty] | 5.274 | 12.221
[5 empty] | 7.383 | 9.316
[5 empty] | 6.328 | 12.221
[5 empty] | 5.274 | 9.316
[5 empty] | 7.383 | 12.822
[5 empty] | 48.518 | 59.652
[5 empty] | 5.274 | 8.714
[5 empty] | 11.602 | 18.03
[5 empty] | 6.328 | 14.876
[5 empty] | 5.274 | 8.714
[5 empty] | 5.274 | 11.619
[5 empty] | 8.438 | 15.727
[5 empty] | 24.259 | 37.513
[5 empty] | 43.244 | 41.621
[5 empty] | 5.274 | 13.673
[5 empty] | 5.274 | 10.167
[5 empty] | 8.438 | 22.388
[5 empty] | 34875.669 | 4149.558
[5 empty] | 6.328 | 14.275
[5 empty] | 5.274 | 8.714
[5 empty] | 46.408 | 71.872
[5 empty] | 5.274 | 12.221
[5 empty] | 1359.546 | 638.944
[5 empty] | 29.532 | 53.094
[5 empty] | 8.438 | 16.329
[5 empty] | 6.328 | 12.822
[5 empty] | 3509.083 | 686.685
[5 empty] | 29.532 | 40.169
[5 empty] | 5.274 | 12.221
[5 empty] | 114.965 | 121.254
[5 empty] | 43.244 | 58.448
[5 empty] | 9.493 | 19.234
[5 empty] | 5.274 | 8.714
[5 empty] | 5.274 | 10.768
[5 empty] | 12.657 | 25.292
[5 empty] | 164.538 | 221.426
[5 empty] | 13.711 | 26.496
[5 empty] | 5.274 | 10.768
[5 empty] | 123.403 | 84.093
[5 empty] | 8.438 | 15.126
[5 empty] | 20.04 | 25.292
[5 empty] | 7.383 | 16.578
[5 empty] | 6.328 | 13.072
[5 empty] | 9.493 | 17.781
[5 empty] | 11.602 | 22.138
[5 empty] | 8.438 | 17.781
[5 empty] | 13.711 | 23.84
[5 empty] | 28.478 | 52.639
[5 empty] | 15.821 | 20.935
[5 empty] | 10.547 | 23.84
[5 empty] | 6.328 | 13.072
[5 empty] | 22.149 | 47.68
[5 empty] | 5.274 | 11.619
[5 empty] | 14.766 | 19.234
[5 empty] | 43.244 | 61.456
[5 empty] | 5.274 | 8.714
[5 empty] | 5.274 | 11.37
[5 empty] | 10.547 | 16.578
[5 empty] | 11.602 | 19.483
[5 empty] | 5.274 | 10.167
[5 empty] | 6.328 | 11.37
[5 empty] | 7.383 | 13.673
[5 empty] | 5.274 | 12.221
[5 empty] | 10.547 | 14.524
[5 empty] | 6.328 | 11.619
[5 empty] | 9.493 | 18.03
[5 empty] | 5.274 | 10.167
[5 empty] | 3705.263 | 927.74
[5 empty] | 5.274 | 12.221
[5 empty] | 6.328 | 10.768
[5 empty] | 5.274 | 11.619
[5 empty] | 8.438 | 14.524
[5 empty] | 5.274 | 10.519
[5 empty] | 5.274 | 10.768
[5 empty] | 6.328 | 10.768
[5 empty] | 5.274 | 11.619
[5 empty] | 5.274 | 11.619
[5 empty] | 5.274 | 11.37
[5 empty] | 3838.159 | 883.317
[5 empty] | 10.547 | 20.935
[5 empty] | 6.328 | 10.768
[5 empty] | 16.876 | 18.03
[5 empty] | 8.438 | 16.578
[5 empty] | 598.031 | 278.878
[5 empty] | 5.274 | 8.714
[5 empty] | 5.274 | 9.918
[5 empty] | 5.274 | 10.768
[5 empty] | 10.547 | 18.632
[5 empty] | 739.365 | 343.342
[5 empty] | 7.383 | 15.727
[5 empty] | 9.493 | 15.126
[5 empty] | 6.328 | 13.673
[5 empty] | 12.657 | 27.346
[5 empty] | 6.328 | 10.768
[5 empty] | 5.274 | 11.972
[5 empty] | 5.274 | 11.619
[5 empty] | 6.328 | 12.822
[5 empty] | 8.438 | 19.483
[5 empty] | 8.438 | 14.275
[5 empty] | 5.274 | 8.714
[5 empty] | 5609.049 | 910.603
[5 empty] | 338.568 | 163.829
[5 empty] | 6.328 | 10.768
[5 empty] | 2753.897 | 869.334
[5 empty] | 8.438 | 18.632
[5 empty] | 20.04 | 26.745
[5 empty] | 5.274 | 12.822
[5 empty] | 6.328 | 12.221
[5 empty] | 31.642 | 45.626
[5 empty] | 6.328 | 11.619
[5 empty] | 5.274 | 13.072
[5 empty] | 7.383 | 13.673
[5 empty] | 7.383 | 13.673
[5 empty] | 6.328 | 15.126
[5 empty] | 7.383 | 14.275
[5 empty] | 8.438 | 12.822
[5 empty] | 10.547 | 22.388
[5 empty] | 6.328 | 9.316
[5 empty] | 5.274 | 10.768
[5 empty] | 8.438 | 17.18
[5 empty] | 10.547 | 13.072
[5 empty] | 5.274 | 14.524
[5 empty] | 7.383 | 16.578
[5 empty] | 5.274 | 8.714
[5 empty] | 11.602 | 22.74
[5 empty] | 16.876 | 24.442
[5 empty] | 10.547 | 20.686
[5 empty] | 14.766 | 29.4
[5 empty] | 5.274 | 9.918
[5 empty] | 13.711 | 25.645
[5 empty] | 3024.963 | 1073.143
[5 empty] | 32.697 | 49.837
[5 empty] | 13.711 | 22.138
[5 empty] | 15.821 | 27.346
[5 empty] | 5.274 | 8.714
[5 empty] | 7.383 | 16.08
[5 empty] | 9.493 | 17.781
[5 empty] | 15.821 | 28.55
[5 empty] | 5.274 | 12.221
[5 empty] | 75.94 | 99.674
[5 empty] | 6.328 | 10.768
[5 empty] | 9.493 | 21.537
[5 empty] | 15.821 | 36.061
[5 empty] | 9.493 | 11.619
[5 empty] | 12.657 | 18.881
[5 empty] | 8.438 | 15.976
[5 empty] | 18.985 | 33.156
[5 empty] | 5.274 | 10.768
[5 empty] | 7.383 | 15.126
[5 empty] | 6.328 | 10.768
[5 empty] | 95.98 | 67.266
[5 empty] | 6.328 | 12.822
[5 empty] | 9.493 | 20.334
[5 empty] | 6.328 | 10.768
[5 empty] | 11.602 | 23.84
[5 empty] | 11.602 | 26.143
[5 empty] | 222.548 | 155.965
[5 empty] | 5.274 | 10.167
[5 empty] | 34.806 | 50.336
[5 empty] | 17.93 | 26.745
[5 empty] | 6.328 | 12.822
[5 empty] | 64.338 | 66.312
[5 empty] | 5.274 | 9.316
[5 empty] | 6.328 | 15.126
[5 empty] | 5.274 | 10.768
[5 empty] | 12.657 | 23.591
[5 empty] | 219.384 | 143.246
[5 empty] | 7.383 | 13.673
[5 empty] | 534.748 | 204.453
[5 empty] | 6.328 | 12.822
[5 empty] | 48.518 | 52.14
[5 empty] | 35.861 | 47.431
[5 empty] | 7.383 | 12.822
[5 empty] | 690.847 | 314.44
[5 empty] | 8.438 | 18.881
[5 empty] | 25.313 | 54.693
[5 empty] | 6.328 | 13.673
[5 empty] | 10.547 | 18.632
[5 empty] | 5.274 | 11.619
[5 empty] | 6.328 | 11.619
[5 empty] | 171.921 | 149.907
[5 empty] | 118.13 | 129.822
[5 empty] | 61.174 | 61.706
[5 empty] | 10.547 | 18.03
[5 empty] | 1635.885 | 421.523
[5 empty] | 6.328 | 15.126
[5 empty] | 7.383 | 17.781
[5 empty] | 6.328 | 12.221
[5 empty] | 16.876 | 27.948
[5 empty] | 9.493 | 14.876
[5 empty] | 6.328 | 11.619
[5 empty] | 5.274 | 12.221
[5 empty] | 12.657 | 22.388
[5 empty] | 12.657 | 28.197
[5 empty] | 12.657 | 21.537
[5 empty] | 5.274 | 8.714
[5 empty] | 14.766 | 22.138
[5 empty] | 18.985 | 37.015
[5 empty] | 10.547 | 22.989
[5 empty] | 1180.242 | 435.093
[5 empty] | 10.547 | 20.437
[5 empty] | 18689.798 | 4194.832
[5 empty] | 15.821 | 21.288
[5 empty] | 30.587 | 50.086
[5 empty] | 87.543 | 80.088
[5 empty] | 44.299 | 79.736
[5 empty] | 5.274 | 13.673
[5 empty] | 9.493 | 15.126
[5 empty] | 12.657 | 26.496
[5 empty] | 47.463 | 60.855
[5 empty] | 5.274 | 12.221
[5 empty] | 9.493 | 17.429
[5 empty] | 15.821 | 28.799
[5 empty] | 20.04 | 36.061
[5 empty] | 13.711 | 28.197
[5 empty] | 1743.467 | 337.43
[5 empty] | 5.274 | 13.072
[5 empty] | 10.547 | 18.632
[5 empty] | 290.05 | 144.948
[5 empty] | 8.438 | 17.18
[5 empty] | 7.383 | 16.578
[5 empty] | 6.328 | 13.072
[5 empty] | 9.493 | 20.935
[5 empty] | 8.438 | 13.673
[5 empty] | 5.274 | 13.673
[5 empty] | 11.602 | 20.935
[5 empty] | 14.766 | 28.799
[5 empty] | 11.602 | 18.632
[5 empty] | 18.985 | 22.74
[5 empty] | 240.478 | 101.874
[5 empty] | 20.04 | 38.716
[5 empty] | 6.328 | 12.822
[5 empty] | 16.876 | 36.662
[5 empty] | 10.547 | 18.632
[5 empty] | 6.328 | 10.768
[5 empty] | 59.065 | 71.623
[5 empty] | 37.97 | 62.556
[5 empty] | 6.328 | 10.768
[5 empty] | 15.821 | 26.496
[5 empty] | 25.313 | 49.132
[5 empty] | 26.368 | 45.128
[5 empty] | 5.274 | 13.673
[5 empty] | 7.383 | 15.976
[5 empty] | 7.383 | 13.072
[5 empty] | 5.274 | 11.619
[5 empty] | 5.274 | 12.221
[5 empty] | 5.274 | 10.768
[5 empty] | 9.493 | 19.234
[5 empty] | 6.328 | 12.822
[5 empty] | 10.547 | 19.483
[5 empty] | 7.383 | 13.673
[5 empty] | 8.438 | 10.768
[5 empty] | 5.274 | 12.221
[5 empty] | 7.383 | 15.126
[5 empty] | 8.438 | 12.221
[5 empty] | 5.274 | 7.864
[5 empty] | 9.493 | 16.578
[5 empty] | 55.901 | 84.342
[5 empty] | 7.383 | 15.126
[5 empty] | 5.274 | 14.524
[5 empty] | 12.657 | 18.03
[5 empty] | 34.806 | 50.585
[5 empty] | 25.313 | 41.621
[5 empty] | 6.328 | 12.822
[5 empty] | 5.274 | 12.221
[5 empty] | 53.791 | 55.896
[5 empty] | 11.602 | 22.138
[5 empty] | 5.274 | 10.768
[5 empty] | 8.438 | 18.632
[5 empty] | 9.493 | 19.234
[5 empty] | 7.383 | 13.673
[5 empty] | 6.328 | 9.316
[5 empty] | 12.657 | 25.894
[5 empty] | 12.657 | 18.632
[5 empty] | 12.657 | 25.043
[5 empty] | 5.274 | 12.822
[5 empty] | 5.274 | 14.524
[5 empty] | 12.657 | 20.935
[5 empty] | 11.602 | 28.197
[5 empty] | 7.383 | 14.275
[5 empty] | 5.274 | 11.619
[5 empty] | 75.94 | 103.327
[5 empty] | 5.274 | 10.167
[5 empty] | 7.383 | 13.072
[5 empty] | 6.328 | 11.619
[5 empty] | 6.328 | 12.822
[5 empty] | 9.493 | 15.126
[5 empty] | 13.711 | 28.799
[5 empty] | 71.722 | 86.147
[5 empty] | 6.328 | 13.072
[5 empty] | 48.518 | 73.926
[5 empty] | 61.174 | 97.165
[5 empty] | 6.328 | 15.126
[5 empty] | 12.657 | 27.346
[5 empty] | 1206.61 | 447.064
[5 empty] | 5.274 | 12.221
[5 empty] | 11.602 | 22.388
[5 empty] | 12.657 | 17.429
[5 empty] | 5.274 | 10.768
[5 empty] | 5.274 | 10.768
[5 empty] | 93.871 | 94.861
[5 empty] | 30.587 | 35.812
[5 empty] | 97.035 | 101.522
[5 empty] | 6.328 | 13.673
[5 empty] | 11.602 | 22.989
[5 empty] | 11.602 | 20.084
[5 empty] | 20.04 | 40.169
[5 empty] | 5.274 | 12.221
[5 empty] | 5.274 | 7.864
[5 empty] | 26.368 | 43.074
[5 empty] | 8.438 | 19.483
[5 empty] | 5.274 | 13.072
[5 empty] | 6.328 | 9.316
[5 empty] | 6392.712 | 1580.4
[5 empty] | 8.438 | 18.03
[5 empty] | 5.274 | 9.918
[5 empty] | 7.383 | 20.334
[5 empty] | 8.438 | 11.37
[5 empty] | 13.711 | 25.292
[5 empty] | 22.149 | 32.907
[5 empty] | 14.766 | 28.55
[5 empty] | 6.328 | 12.822
[5 empty] | 5.274 | 12.221
[5 empty] | 8.438 | 19.483
[5 empty] | 5.274 | 13.673
[5 empty] | 9.493 | 16.329
[5 empty] | 11816.129 | 2083.791
[5 empty] | 5.274 | 9.918
[5 empty] | 5.274 | 10.768
[5 empty] | 16.876 | 30.5
[5 empty] | 5.274 | 8.714
[5 empty] | 5.274 | 12.221
[5 empty] | 11.602 | 29.65
[5 empty] | 8.438 | 17.429
[5 empty] | 261.573 | 176.505
[5 empty] | 7.383 | 12.822
[5 empty] | 6.328 | 12.822
[5 empty] | 9.493 | 15.126
[5 empty] | 7.383 | 14.026
[5 empty] | 11.602 | 21.537
[5 empty] | 6.328 | 14.524
[5 empty] | 6.328 | 15.976
[5 empty] | 6.328 | 15.976
[5 empty] | 12.657 | 15.727
[5 empty] | 27.423 | 54.444
[5 empty] | 5.274 | 11.619
[5 empty] | 1102.192 | 347.347
[5 empty] | 8.438 | 16.578
[5 empty] | 9.493 | 21.537
[5 empty] | 11.602 | 26.745
[5 empty] | 7.383 | 11.619
[5 empty] | 9.493 | 22.388
[5 empty] | 5.274 | 13.072
[5 empty] | 20.04 | 27.346
[5 empty] | 20.04 | 32.907
[5 empty] | 9.493 | 12.822
[5 empty] | 7.383 | 14.275
[5 empty] | 5.274 | 11.619
[5 empty] | 7.383 | 15.976
[5 empty] | 5.274 | 8.714
[5 empty] | 6.328 | 8.714
[5 empty] | 7.383 | 12.221
[5 empty] | 7.383 | 13.673
[5 empty] | 6.328 | 10.768
[5 empty] | 7.383 | 14.524
[5 empty] | 12.657 | 24.794
[5 empty] | 6.328 | 11.619
[5 empty] | 5.274 | 9.918
[5 empty] | 6.328 | 14.524
[5 empty] | 7.383 | 11.619
[5 empty] | 8.438 | 16.578
[5 empty] | 24.259 | 26.496
[5 empty] | 10.547 | 20.084
[5 empty] | 7.383 | 12.822
[5 empty] | 7.383 | 9.918
[5 empty] | 915.505 | 426.129
[5 empty] | 5.274 | 7.262
[5 empty] | 7.383 | 11.619
[5 empty] | 8.438 | 10.768
[5 empty] | 5.274 | 11.619
[5 empty] | 9.493 | 18.03
[5 empty] | 142.388 | 68.366
[5 empty] | 12.657 | 23.84
[5 empty] | 351.225 | 166.588
[5 empty] | 12.657 | 25.894
[5 empty] | 23.204 | 41.372
[5 empty] | 5.274 | 11.37
[5 empty] | 8.438 | 15.727
[5 empty] | 8.438 | 14.275
[5 empty] | 8.438 | 14.876
[5 empty] | 7.383 | 14.275
[5 empty] | 5.274 | 11.37
[5 empty] | 7.383 | 15.126
[5 empty] | 13.711 | 26.848
[5 empty] | 5.274 | 12.822
[5 empty] | 10.547 | 14.876
[5 empty] | 9.493 | 15.126
[5 empty] | 43.244 | 58.801
[5 empty] | 6.328 | 15.976
[5 empty] | 5.274 | 9.316
[5 empty] | 5.274 | 10.768
[5 empty] | 8.438 | 16.578
[5 empty] | 6.328 | 13.673
[5 empty] | 8.438 | 15.727
[5 empty] | 14.766 | 34.608
[5 empty] | 11474.397 | 2837.62
[5 empty] | 5.274 | 10.768
[5 empty] | 5.274 | 12.822
[5 empty] | 6.328 | 15.126
[5 empty] | 3502.755 | 930.791
[5 empty] | 7.383 | 11.37
[5 empty] | 5.274 | 10.167
[5 empty] | 13.711 | 18.632
[5 empty] | 6.328 | 10.768
[5 empty] | 5.274 | 8.714
[5 empty] | 11.602 | 25.894
[5 empty] | 11.602 | 26.745
[5 empty] | 6.328 | 11.619
[5 empty] | 27.423 | 44.526
[5 empty] | 9.493 | 20.686
[5 empty] | 6.328 | 16.578
[5 empty] | 6.328 | 14.524
[5 empty] | 24.259 | 40.77
[5 empty] | 21.095 | 47.182
[5 empty] | 11.602 | 18.03
[5 empty] | 24.259 | 32.907
[5 empty] | 25.313 | 41.974
[5 empty] | 8.438 | 19.483
[5 empty] | 20.04 | 18.632
[5 empty] | 20.04 | 22.989
[5 empty] | 25.313 | 45.377
[5 empty] | 5.274 | 10.167
[5 empty] | 21.095 | 35.812
[5 empty] | 51.682 | 82.993
[5 empty] | 5.274 | 7.262
[5 empty] | 25.313 | 38.115
[5 empty] | 6.328 | 14.524
[5 empty] | 10.547 | 23.84
[5 empty] | 30.587 | 44.277
[5 empty] | 6.328 | 15.126
[5 empty] | 7.383 | 14.876
[5 empty] | 7.383 | 19.483
[5 empty] | 2025.08 | 1259.068
[5 empty] | 138.169 | 120.154
[5 empty] | 8.438 | 17.18
[5 empty] | 5.274 | 10.768
[5 empty] | 10.547 | 20.935
[5 empty] | 5.274 | 10.167
[5 empty] | 9.493 | 14.275
[5 empty] | 9.493 | 18.03
[5 empty] | 6.328 | 15.727
[5 empty] | 6579.4 | 1948.141
[5 empty] | 24.259 | 40.169
[5 empty] | 21.095 | 38.716
[5 empty] | 9.493 | 21.786
[5 empty] | 5.274 | 8.714
[5 empty] | 5.274 | 9.918
[5 empty] | 7.383 | 13.673
[5 empty] | 7.383 | 14.524
[5 empty] | 5.274 | 9.316
[5 empty] | 5.274 | 9.918
[5 empty] | 5.274 | 7.262
[5 empty] | 5.274 | 12.221
[5 empty] | 5.274 | 13.072
[5 empty] | 7.383 | 15.126
[5 empty] | 16.876 | 27.346
[5 empty] | 6.328 | 10.768
[5 empty] | 5.274 | 10.768
[5 empty] | 6.328 | 16.578
[5 empty] | 32.697 | 53.842
[5 empty] | 9.493 | 19.835
[5 empty] | 5.274 | 13.673
[5 empty] | 7.383 | 12.822
[5 empty] | 5.274 | 10.768
[5 empty] | 55.901 | 55.294
[5 empty] | 16.876 | 36.662
[5 empty] | 52.736 | 48.385
[5 empty] | 5.274 | 10.768
[5 empty] | 257.354 | 249.228
[5 empty] | 5.274 | 12.221
[5 empty] | 37.97 | 63.407
[5 empty] | 7.383 | 12.221
[5 empty] | 41.134 | 63.76
[5 empty] | 6.328 | 14.524
[5 empty] | 13.711 | 26.496
[5 empty] | 6.328 | 12.822
[5 empty] | 8.438 | 15.126
[5 empty] | 5.274 | 10.167
[5 empty] | 5.274 | 11.37
[5 empty] | 5.274 | 13.673
[5 empty] | 10.547 | 18.03
[5 empty] | 34.806 | 52.39
[5 empty] | 8.438 | 20.935
[5 empty] | 13.711 | 21.537
[5 empty] | 5.274 | 10.167
[5 empty] | 5.274 | 13.072
[5 empty] | 7.383 | 14.275
[5 empty] | 6.328 | 12.822
[5 empty] | 49.572 | 64.61
[5 empty] | 12.657 | 21.537
[5 empty] | 6.328 | 11.972
[5 empty] | 842.728 | 619.607
[5 empty] | 210.946 | 244.871
[5 empty] | 10.547 | 18.03
[5 empty] | 5.274 | 10.167
[5 empty] | 13.711 | 23.591
[5 empty] | 8.438 | 15.976
[5 empty] | 27.423 | 37.264
[5 empty] | 11.602 | 22.388
[5 empty] | 10.547 | 17.429
[5 empty] | 15.821 | 34.007
[5 empty] | 28.478 | 31.454
[5 empty] | 157.155 | 188.271
[5 empty] | 5.274 | 13.673
[5 empty] | 29.532 | 54.693
[5 empty] | 54.846 | 83.242
[5 empty] | 35.861 | 41.621
[5 empty] | 6.328 | 12.221
[5 empty] | 6.328 | 13.673
[5 empty] | 10.547 | 20.084
[5 empty] | 3673.621 | 1029.614
[5 empty] | 9.493 | 18.383
[5 empty] | 175.085 | 152.459
[5 empty] | 8.438 | 17.18
[5 empty] | 5.274 | 11.619
[5 empty] | 6.328 | 10.768
[5 empty] | 7.383 | 14.524
[5 empty] | 11.602 | 20.935
[5 empty] | 1838.393 | 1039.076
[5 empty] | 266.846 | 236.157
[5 empty] | 8.438 | 13.673
[5 empty] | 53.791 | 95.214
[5 empty] | 18.985 | 31.953
[5 empty] | 11.602 | 26.143
[5 empty] | 4857.027 | 1235.142
[5 empty] | 14.766 | 25.043
[5 empty] | 14.766 | 30.251
[5 empty] | 10.547 | 22.388
[5 empty] | 6.328 | 15.727
[5 empty] | 6.328 | 13.072
[5 empty] | 17.93 | 23.591
[5 empty] | 17.93 | 25.894
[5 empty] | 5.274 | 10.768
[5 empty] | 12.657 | 24.442
[5 empty] | 5.274 | 11.619
[5 empty] | 33.751 | 47.783
[5 empty] | 5.274 | 7.864
[5 empty] | 5.274 | 13.673
[5 empty] | 14.766 | 30.853
[5 empty] | 356.498 | 258.69
[5 empty] | 6.328 | 12.822
[5 empty] | 5.274 | 13.673
[5 empty] | 9.493 | 20.334
[5 empty] | 13.711 | 25.894
[5 empty] | 12.657 | 25.894
[5 empty] | 20.04 | 33.758
[5 empty] | 12.657 | 24.442
[5 empty] | 74.886 | 89.155
[5 empty] | 20.04 | 28.799
[5 empty] | 9.493 | 20.084
[5 empty] | 7.383 | 15.126
[5 empty] | 8.438 | 17.18
[5 empty] | 7.383 | 16.578
[5 empty] | 8.438 | 15.976
[5 empty] | 23.204 | 26.745
[5 empty] | 5.274 | 10.167
[5 empty] | 6.328 | 14.524
[5 empty] | 8.438 | 14.524
[5 empty] | 8.438 | 13.673
[5 empty] | 5.274 | 13.673
[5 empty] | 5.274 | 13.673
[5 empty] | 5.274 | 12.822
[5 empty] | 43.244 | 69.569
[5 empty] | 6.328 | 13.072
[5 empty] | 12.657 | 24.442
[5 empty] | 1343.725 | 404.592
[5 empty] | 9.493 | 13.673
[5 empty] | 438.767 | 307.178
[5 empty] | 9.493 | 21.537
[5 empty] | 400.797 | 259.146
[5 empty] | 9.493 | 17.18
[5 empty] | 25.313 | 38.966
[5 empty] | 5.274 | 10.768
[5 empty] | 10.547 | 20.084
[5 empty] | 868.042 | 466.298
[5 empty] | 7.383 | 11.619
[5 empty] | 5.274 | 11.619
[5 empty] | 7.383 | 16.93
[5 empty] | 6.328 | 12.221
[5 empty] | 8.438 | 19.483
[5 empty] | 7.383 | 13.673
[5 empty] | 11.602 | 16.578
[5 empty] | 12.657 | 27.346
[5 empty] | 13.711 | 29.65
[5 empty] | 7.383 | 15.478
[5 empty] | 5.274 | 7.262
[5 empty] | 17.93 | 25.043
[5 empty] | 7.383 | 16.578
[5 empty] | 7.383 | 13.072
[5 empty] | 6.328 | 10.768
[5 empty] | 7.383 | 18.632
[5 empty] | 10.547 | 22.74
[5 empty] | 15.821 | 32.907
[5 empty] | 6.328 | 13.072
[5 empty] | 7.383 | 12.822
[5 empty] | 132.896 | 96.065
[5 empty] | 6.328 | 13.673
[5 empty] | 5.274 | 12.221
[5 empty] | 5.274 | 13.673
[5 empty] | 8.438 | 19.483
[5 empty] | 5.274 | 10.519
[5 empty] | 14.766 | 30.251
[5 empty] | 8.438 | 12.221
[5 empty] | 330.13 | 253.586
[5 empty] | 5.274 | 10.768
[5 empty] | 14.766 | 31.102
[5 empty] | 13.711 | 26.496
[5 empty] | 5.274 | 10.768
[5 empty] | 6.328 | 14.275
[5 empty] | 8.438 | 15.976
[5 empty] | 7.383 | 15.126
[5 empty] | 5.274 | 10.768
[5 empty] | 5.274 | 11.619
[5 empty] | 9.493 | 17.18
[5 empty] | 202.508 | 149.554
[5 empty] | 6.328 | 12.221
[5 empty] | 5.274 | 11.619
[5 empty] | 16.876 | 37.513
[5 empty] | 169.811 | 160.924
[5 empty] | 6.328 | 10.167
[5 empty] | 272.12 | 278.878
[5 empty] | 5.274 | 13.673
[5 empty] | 11.602 | 20.686
[5 empty] | 5.274 | 12.221
[5 empty] | 6.328 | 13.673
[5 empty] | 5.274 | 11.619
[5 empty] | 5.274 | 13.673
[5 empty] | 16.876 | 27.699
[5 empty] | 7.383 | 16.578
[5 empty] | 765.733 | 410.548
[5 empty] | 10.547 | 18.383
[5 empty] | 602.25 | 379.051
[5 empty] | 12.657 | 22.138
[5 empty] | 10.547 | 22.989
[5 empty] | 6.328 | 11.972
[5 empty] | 277.394 | 248.025
[5 empty] | 7.383 | 13.424
[5 empty] | 13.711 | 20.686
[5 empty] | 232.04 | 175.448
[5 empty] | 7.383 | 17.18
[5 empty] | 8.438 | 14.275
[5 empty] | 13.711 | 22.989
[5 empty] | 17.93 | 27.596
[5 empty] | 5.274 | 12.221
[5 empty] | 9.493 | 20.334
[5 empty] | 58.01 | 88.45
[5 empty] | 5.274 | 7.864
[5 empty] | 141.334 | 130.071
[5 empty] | 50.627 | 75.628
[5 empty] | 25.313 | 42.223
[5 empty] | 54.846 | 72.474
[5 empty] | 6.328 | 14.524
[5 empty] | 5.274 | 9.918
[5 empty] | 1600.024 | 563.42
[5 empty] | 32.697 | 44.775
[5 empty] | 29.532 | 52.39
[5 empty] | 29.532 | 37.264
[5 empty] | 131.841 | 146.4
[5 empty] | 7.383 | 12.221
[5 empty] | 12.657 | 20.935
[5 empty] | 8.438 | 19.483
[5 empty] | 7.383 | 19.483
[5 empty] | 10.547 | 17.429
[5 empty] | 7.383 | 11.619
[5 empty] | 20.04 | 31.454
[5 empty] | 6.328 | 14.524
[5 empty] | 72.776 | 88.553
[5 empty] | 37.97 | 37.513
[5 empty] | 7.383 | 13.673
[5 empty] | 8.438 | 15.126
[5 empty] | 31.642 | 54.942
[5 empty] | 23.204 | 26.496
[5 empty] | 78.05 | 107.435
[5 empty] | 10.547 | 15.727
[5 empty] | 5.274 | 12.221
[5 empty] | 9.493 | 25.292
[5 empty] | 5.274 | 10.768
[5 empty] | 12.657 | 22.388
[5 empty] | 7.383 | 10.768
[5 empty] | 9.493 | 21.786
[5 empty] | 11.602 | 25.894
[5 empty] | 18.985 | 28.55
[5 empty] | 6.328 | 14.524
[5 empty] | 7.383 | 13.072
[5 empty] | 7.383 | 10.768
[5 empty] | 7.383 | 10.768
[5 empty] | 5.274 | 13.072
[5 empty] | 7.383 | 15.126
[5 empty] | 5.274 | 11.972
[5 empty] | 22.149 | 31.704
[5 empty] | 8.438 | 18.03
[5 empty] | 5.274 | 11.619
[5 empty] | 10.547 | 16.578
[5 empty] | 6.328 | 11.619
[5 empty] | 13.711 | 22.138
[5 empty] | 20.04 | 41.372
[5 empty] | 23.204 | 44.277
[5 empty] | 6.328 | 10.768
[5 empty] | 684.519 | 303.775
[5 empty] | 14.766 | 23.591
[5 empty] | 5.274 | 10.167
[5 empty] | 7.383 | 16.578
[5 empty] | 5.274 | 13.072
[5 empty] | 5.274 | 10.167
[5 empty] | 26.368 | 55.294
[5 empty] | 5.274 | 14.524
[5 empty] | 291.105 | 231.447
[5 empty] | 6.328 | 8.714
[5 empty] | 15.821 | 30.251
[5 empty] | 5.274 | 12.822
[5 empty] | 5.274 | 12.221
[5 empty] | 7.383 | 14.275
[5 empty] | 7.383 | 18.03
[5 empty] | 5.274 | 11.619
[5 empty] | 35.861 | 37.866
[5 empty] | 34.806 | 50.336
[5 empty] | 12.657 | 18.632
[5 empty] | 61.174 | 80.088
[5 empty] | 7.383 | 15.126
[5 empty] | 11.602 | 22.138
[5 empty] | 279.503 | 128.473
[5 empty] | 116.02 | 115.9
[5 empty] | 5.274 | 10.768
[5 empty] | 13.711 | 29.4
[5 empty] | 6.328 | 13.673
[5 empty] | 112.856 | 127.167
[5 empty] | 16.876 | 18.632
[5 empty] | 248.916 | 161.234
[5 empty] | 5.274 | 10.768
[5 empty] | 37.97 | 73.677
[5 empty] | 10.547 | 22.388
[5 empty] | 6.328 | 15.126
[5 empty] | 6.328 | 13.072
[5 empty] | 35.861 | 49.485
[5 empty] | 5.274 | 10.768
[5 empty] | 5.274 | 14.524
[5 empty] | 5.274 | 8.714