## Plan1
Area (μm²) | Raio (μm) | Area acumulada (%)
5.274 | 1.295672 | 0.001986057
5.274 | 1.295672 | 0.003972114
5.274 | 1.295672 | 0.005958171
5.274 | 1.295672 | 0.007944228
5.274 | 1.295672 | 0.009930286
5.274 | 1.295672 | 0.01191634
5.274 | 1.295672 | 0.0139024
5.274 | 1.295672 | 0.01588846
5.274 | 1.295672 | 0.01787451
5.274 | 1.295672 | 0.01986057
5.274 | 1.295672 | 0.02184663
5.274 | 1.295672 | 0.02383269
5.274 | 1.295672 | 0.02581874
5.274 | 1.295672 | 0.0278048
5.274 | 1.295672 | 0.02979086
5.274 | 1.295672 | 0.03177691
5.274 | 1.295672 | 0.03376297
5.274 | 1.295672 | 0.03574903
5.274 | 1.295672 | 0.03773509
5.274 | 1.295672 | 0.03972114
5.274 | 1.295672 | 0.0417072
5.274 | 1.295672 | 0.04369326
5.274 | 1.295672 | 0.04567931
5.274 | 1.295672 | 0.04766537
5.274 | 1.295672 | 0.04965143
5.274 | 1.295672 | 0.05163748
5.274 | 1.295672 | 0.05362354
5.274 | 1.295672 | 0.0556096
5.274 | 1.295672 | 0.05759566
5.274 | 1.295672 | 0.05958171
5.274 | 1.295672 | 0.06156777
5.274 | 1.295672 | 0.06355383
5.274 | 1.295672 | 0.06553988
5.274 | 1.295672 | 0.06752594
5.274 | 1.295672 | 0.069512
5.274 | 1.295672 | 0.07149806
5.274 | 1.295672 | 0.07348411
5.274 | 1.295672 | 0.07547017
5.274 | 1.295672 | 0.07745623
5.274 | 1.295672 | 0.07944228
5.274 | 1.295672 | 0.08142834
5.274 | 1.295672 | 0.0834144
5.274 | 1.295672 | 0.08540046
5.274 | 1.295672 | 0.08738651
5.274 | 1.295672 | 0.08937257
5.274 | 1.295672 | 0.09135863
5.274 | 1.295672 | 0.09334468
5.274 | 1.295672 | 0.09533074
5.274 | 1.295672 | 0.0973168
5.274 | 1.295672 | 0.09930286
5.274 | 1.295672 | 0.1012889
5.274 | 1.295672 | 0.103275
5.274 | 1.295672 | 0.105261
5.274 | 1.295672 | 0.1072471
5.274 | 1.295672 | 0.1092331
5.274 | 1.295672 | 0.1112192
5.274 | 1.295672 | 0.1132053
5.274 | 1.295672 | 0.1151913
5.274 | 1.295672 | 0.1171774
5.274 | 1.295672 | 0.1191634
5.274 | 1.295672 | 0.1211495
5.274 | 1.295672 | 0.1231355
5.274 | 1.295672 | 0.1251216
5.274 | 1.295672 | 0.1271077
5.274 | 1.295672 | 0.1290937
5.274 | 1.295672 | 0.1310798
5.274 | 1.295672 | 0.1330658
5.274 | 1.295672 | 0.1350519
5.274 | 1.295672 | 0.1370379
5.274 | 1.295672 | 0.139024
5.274 | 1.295672 | 0.1410101
5.274 | 1.295672 | 0.1429961
5.274 | 1.295672 | 0.1449822
5.274 | 1.295672 | 0.1469682
5.274 | 1.295672 | 0.1489543
5.274 | 1.295672 | 0.1509403
5.274 | 1.295672 | 0.1529264
5.274 | 1.295672 | 0.1549125
5.274 | 1.295672 | 0.1568985
5.274 | 1.295672 | 0.1588846
5.274 | 1.295672 | 0.1608706
5.274 | 1.295672 | 0.1628567
5.274 | 1.295672 | 0.1648427
5.274 | 1.295672 | 0.1668288
5.274 | 1.295672 | 0.1688149
5.274 | 1.295672 | 0.1708009
5.274 | 1.295672 | 0.172787
5.274 | 1.295672 | 0.174773
5.274 | 1.295672 | 0.1767591
5.274 | 1.295672 | 0.1787451
5.274 | 1.295672 | 0.1807312
5.274 | 1.295672 | 0.1827173
5.274 | 1.295672 | 0.1847033
5.274 | 1.295672 | 0.1866894
5.274 | 1.295672 | 0.1886754
5.274 | 1.295672 | 0.1906615
5.274 | 1.295672 | 0.1926475
5.274 | 1.295672 | 0.1946336
5.274 | 1.295672 | 0.1966197
5.274 | 1.295672 | 0.1986057
5.274 | 1.295672 | 0.2005918
5.274 | 1.295672 | 0.2025778
5.274 | 1.295672 | 0.2045639
5.274 | 1.295672 | 0.2065499
5.274 | 1.295672 | 0.208536
5.274 | 1.295672 | 0.2105221
5.274 | 1.295672 | 0.2125081
5.274 | 1.295672 | 0.2144942
5.274 | 1.295672 | 0.2164802
5.274 | 1.295672 | 0.2184663
5.274 | 1.295672 | 0.2204523
5.274 | 1.295672 | 0.2224384
5.274 | 1.295672 | 0.2244245
5.274 | 1.295672 | 0.2264105
5.274 | 1.295672 | 0.2283966
5.274 | 1.295672 | 0.2303826
5.274 | 1.295672 | 0.2323687
5.274 | 1.295672 | 0.2343547
5.274 | 1.295672 | 0.2363408
5.274 | 1.295672 | 0.2383269
5.274 | 1.295672 | 0.2403129
5.274 | 1.295672 | 0.242299
5.274 | 1.295672 | 0.244285
5.274 | 1.295672 | 0.2462711
5.274 | 1.295672 | 0.2482571
5.274 | 1.295672 | 0.2502432
5.274 | 1.295672 | 0.2522293
5.274 | 1.295672 | 0.2542153
5.274 | 1.295672 | 0.2562014
5.274 | 1.295672 | 0.2581874
5.274 | 1.295672 | 0.2601735
5.274 | 1.295672 | 0.2621595
5.274 | 1.295672 | 0.2641456
5.274 | 1.295672 | 0.2661317
5.274 | 1.295672 | 0.2681177
5.274 | 1.295672 | 0.2701038
5.274 | 1.295672 | 0.2720898
5.274 | 1.295672 | 0.2740759
5.274 | 1.295672 | 0.2760619
5.274 | 1.295672 | 0.278048
5.274 | 1.295672 | 0.2800341
5.274 | 1.295672 | 0.2820201
5.274 | 1.295672 | 0.2840062
5.274 | 1.295672 | 0.2859922
5.274 | 1.295672 | 0.2879783
5.274 | 1.295672 | 0.2899643
5.274 | 1.295672 | 0.2919504
5.274 | 1.295672 | 0.2939365
5.274 | 1.295672 | 0.2959225
5.274 | 1.295672 | 0.2979086
5.274 | 1.295672 | 0.2998946
5.274 | 1.295672 | 0.3018807
5.274 | 1.295672 | 0.3038667
5.274 | 1.295672 | 0.3058528
5.274 | 1.295672 | 0.3078389
5.274 | 1.295672 | 0.3098249
5.274 | 1.295672 | 0.311811
5.274 | 1.295672 | 0.313797
5.274 | 1.295672 | 0.3157831
5.274 | 1.295672 | 0.3177691
5.274 | 1.295672 | 0.3197552
5.274 | 1.295672 | 0.3217413
5.274 | 1.295672 | 0.3237273
5.274 | 1.295672 | 0.3257134
5.274 | 1.295672 | 0.3276994
5.274 | 1.295672 | 0.3296855
5.274 | 1.295672 | 0.3316715
5.274 | 1.295672 | 0.3336576
5.274 | 1.295672 | 0.3356437
5.274 | 1.295672 | 0.3376297
5.274 | 1.295672 | 0.3396158
5.274 | 1.295672 | 0.3416018
5.274 | 1.295672 | 0.3435879
5.274 | 1.295672 | 0.3455739
5.274 | 1.295672 | 0.34756
5.274 | 1.295672 | 0.3495461
5.274 | 1.295672 | 0.3515321
5.274 | 1.295672 | 0.3535182
5.274 | 1.295672 | 0.3555042
5.274 | 1.295672 | 0.3574903
5.274 | 1.295672 | 0.3594763
5.274 | 1.295672 | 0.3614624
5.274 | 1.295672 | 0.3634485
5.274 | 1.295672 | 0.3654345
5.274 | 1.295672 | 0.3674206
5.274 | 1.295672 | 0.3694066
5.274 | 1.295672 | 0.3713927
5.274 | 1.295672 | 0.3733787
5.274 | 1.295672 | 0.3753648
5.274 | 1.295672 | 0.3773509
5.274 | 1.295672 | 0.3793369
5.274 | 1.295672 | 0.381323
5.274 | 1.295672 | 0.383309
5.274 | 1.295672 | 0.3852951
5.274 | 1.295672 | 0.3872811
5.274 | 1.295672 | 0.3892672
5.274 | 1.295672 | 0.3912533
5.274 | 1.295672 | 0.3932393
5.274 | 1.295672 | 0.3952254
5.274 | 1.295672 | 0.3972114
5.274 | 1.295672 | 0.3991975
5.274 | 1.295672 | 0.4011835
5.274 | 1.295672 | 0.4031696
5.274 | 1.295672 | 0.4051557
5.274 | 1.295672 | 0.4071417
5.274 | 1.295672 | 0.4091278
5.274 | 1.295672 | 0.4111138
5.274 | 1.295672 | 0.4130999
5.274 | 1.295672 | 0.4150859
5.274 | 1.295672 | 0.417072
5.274 | 1.295672 | 0.4190581
5.274 | 1.295672 | 0.4210441
5.274 | 1.295672 | 0.4230302
5.274 | 1.295672 | 0.4250162
5.274 | 1.295672 | 0.4270023
5.274 | 1.295672 | 0.4289883
5.274 | 1.295672 | 0.4309744
5.274 | 1.295672 | 0.4329605
5.274 | 1.295672 | 0.4349465
5.274 | 1.295672 | 0.4369326
5.274 | 1.295672 | 0.4389186
5.274 | 1.295672 | 0.4409047
5.274 | 1.295672 | 0.4428907
5.274 | 1.295672 | 0.4448768
5.274 | 1.295672 | 0.4468628
5.274 | 1.295672 | 0.4488489
5.274 | 1.295672 | 0.450835
5.274 | 1.295672 | 0.452821
5.274 | 1.295672 | 0.4548071
5.274 | 1.295672 | 0.4567931
5.274 | 1.295672 | 0.4587792
5.274 | 1.295672 | 0.4607652
5.274 | 1.295672 | 0.4627513
5.274 | 1.295672 | 0.4647374
5.274 | 1.295672 | 0.4667234
5.274 | 1.295672 | 0.4687095
5.274 | 1.295672 | 0.4706955
5.274 | 1.295672 | 0.4726816
5.274 | 1.295672 | 0.4746676
5.274 | 1.295672 | 0.4766537
5.274 | 1.295672 | 0.4786398
5.274 | 1.295672 | 0.4806258
5.274 | 1.295672 | 0.4826119
5.274 | 1.295672 | 0.4845979
5.274 | 1.295672 | 0.486584
5.274 | 1.295672 | 0.48857
5.274 | 1.295672 | 0.4905561
5.274 | 1.295672 | 0.4925422
5.274 | 1.295672 | 0.4945282
5.274 | 1.295672 | 0.4965143
5.274 | 1.295672 | 0.4985003
5.274 | 1.295672 | 0.5004864
5.274 | 1.295672 | 0.5024724
5.274 | 1.295672 | 0.5044585
5.274 | 1.295672 | 0.5064446
5.274 | 1.295672 | 0.5084306
5.274 | 1.295672 | 0.5104167
5.274 | 1.295672 | 0.5124027
5.274 | 1.295672 | 0.5143888
5.274 | 1.295672 | 0.5163748
5.274 | 1.295672 | 0.5183609
5.274 | 1.295672 | 0.520347
5.274 | 1.295672 | 0.522333
5.274 | 1.295672 | 0.5243191
5.274 | 1.295672 | 0.5263051
5.274 | 1.295672 | 0.5282912
5.274 | 1.295672 | 0.5302772
5.274 | 1.295672 | 0.5322633
5.274 | 1.295672 | 0.5342494
5.274 | 1.295672 | 0.5362354
5.274 | 1.295672 | 0.5382215
5.274 | 1.295672 | 0.5402075
5.274 | 1.295672 | 0.5421936
5.274 | 1.295672 | 0.5441796
5.274 | 1.295672 | 0.5461657
5.274 | 1.295672 | 0.5481518
5.274 | 1.295672 | 0.5501378
5.274 | 1.295672 | 0.5521239
5.274 | 1.295672 | 0.5541099
5.274 | 1.295672 | 0.556096
5.274 | 1.295672 | 0.558082
6.328 | 1.419248 | 0.560465
6.328 | 1.419248 | 0.562848
6.328 | 1.419248 | 0.5652309
6.328 | 1.419248 | 0.5676139
6.328 | 1.419248 | 0.5699969
6.328 | 1.419248 | 0.5723799
6.328 | 1.419248 | 0.5747628
6.328 | 1.419248 | 0.5771458
6.328 | 1.419248 | 0.5795288
6.328 | 1.419248 | 0.5819117
6.328 | 1.419248 | 0.5842947
6.328 | 1.419248 | 0.5866777
6.328 | 1.419248 | 0.5890606
6.328 | 1.419248 | 0.5914436
6.328 | 1.419248 | 0.5938266
6.328 | 1.419248 | 0.5962095
6.328 | 1.419248 | 0.5985925
6.328 | 1.419248 | 0.6009755
6.328 | 1.419248 | 0.6033584
6.328 | 1.419248 | 0.6057414
6.328 | 1.419248 | 0.6081244
6.328 | 1.419248 | 0.6105073
6.328 | 1.419248 | 0.6128903
6.328 | 1.419248 | 0.6152733
6.328 | 1.419248 | 0.6176562
6.328 | 1.419248 | 0.6200392
6.328 | 1.419248 | 0.6224222
6.328 | 1.419248 | 0.6248051
6.328 | 1.419248 | 0.6271881
6.328 | 1.419248 | 0.6295711
6.328 | 1.419248 | 0.631954
6.328 | 1.419248 | 0.634337
6.328 | 1.419248 | 0.63672
6.328 | 1.419248 | 0.6391029
6.328 | 1.419248 | 0.6414859
6.328 | 1.419248 | 0.6438689
6.328 | 1.419248 | 0.6462518
6.328 | 1.419248 | 0.6486348
6.328 | 1.419248 | 0.6510178
6.328 | 1.419248 | 0.6534007
6.328 | 1.419248 | 0.6557837
6.328 | 1.419248 | 0.6581667
6.328 | 1.419248 | 0.6605496
6.328 | 1.419248 | 0.6629326
6.328 | 1.419248 | 0.6653156
6.328 | 1.419248 | 0.6676985
6.328 | 1.419248 | 0.6700815
6.328 | 1.419248 | 0.6724645
6.328 | 1.419248 | 0.6748474
6.328 | 1.419248 | 0.6772304
6.328 | 1.419248 | 0.6796134
6.328 | 1.419248 | 0.6819963
6.328 | 1.419248 | 0.6843793
6.328 | 1.419248 | 0.6867623
6.328 | 1.419248 | 0.6891452
6.328 | 1.419248 | 0.6915282
6.328 | 1.419248 | 0.6939112
6.328 | 1.419248 | 0.6962941
6.328 | 1.419248 | 0.6986771
6.328 | 1.419248 | 0.7010601
6.328 | 1.419248 | 0.7034431
6.328 | 1.419248 | 0.705826
6.328 | 1.419248 | 0.708209
6.328 | 1.419248 | 0.710592
6.328 | 1.419248 | 0.7129749
6.328 | 1.419248 | 0.7153579
6.328 | 1.419248 | 0.7177409
6.328 | 1.419248 | 0.7201238
6.328 | 1.419248 | 0.7225068
6.328 | 1.419248 | 0.7248898
6.328 | 1.419248 | 0.7272727
6.328 | 1.419248 | 0.7296557
6.328 | 1.419248 | 0.7320387
6.328 | 1.419248 | 0.7344216
6.328 | 1.419248 | 0.7368046
6.328 | 1.419248 | 0.7391876
6.328 | 1.419248 | 0.7415705
6.328 | 1.419248 | 0.7439535
6.328 | 1.419248 | 0.7463365
6.328 | 1.419248 | 0.7487194
6.328 | 1.419248 | 0.7511024
6.328 | 1.419248 | 0.7534854
6.328 | 1.419248 | 0.7558683
6.328 | 1.419248 | 0.7582513
6.328 | 1.419248 | 0.7606343
6.328 | 1.419248 | 0.7630172
6.328 | 1.419248 | 0.7654002
6.328 | 1.419248 | 0.7677832
6.328 | 1.419248 | 0.7701661
6.328 | 1.419248 | 0.7725491
6.328 | 1.419248 | 0.7749321
6.328 | 1.419248 | 0.777315
6.328 | 1.419248 | 0.779698
6.328 | 1.419248 | 0.782081
6.328 | 1.419248 | 0.7844639
6.328 | 1.419248 | 0.7868469
6.328 | 1.419248 | 0.7892299
6.328 | 1.419248 | 0.7916128
6.328 | 1.419248 | 0.7939958
6.328 | 1.419248 | 0.7963788
6.328 | 1.419248 | 0.7987617
6.328 | 1.419248 | 0.8011447
6.328 | 1.419248 | 0.8035277
6.328 | 1.419248 | 0.8059106
6.328 | 1.419248 | 0.8082936
6.328 | 1.419248 | 0.8106766
6.328 | 1.419248 | 0.8130595
6.328 | 1.419248 | 0.8154425
6.328 | 1.419248 | 0.8178255
6.328 | 1.419248 | 0.8202084
6.328 | 1.419248 | 0.8225914
6.328 | 1.419248 | 0.8249744
6.328 | 1.419248 | 0.8273573
6.328 | 1.419248 | 0.8297403
6.328 | 1.419248 | 0.8321233
6.328 | 1.419248 | 0.8345063
6.328 | 1.419248 | 0.8368892
6.328 | 1.419248 | 0.8392722
6.328 | 1.419248 | 0.8416552
6.328 | 1.419248 | 0.8440381
6.328 | 1.419248 | 0.8464211
6.328 | 1.419248 | 0.8488041
6.328 | 1.419248 | 0.851187
6.328 | 1.419248 | 0.85357
6.328 | 1.419248 | 0.855953
6.328 | 1.419248 | 0.8583359
6.328 | 1.419248 | 0.8607189
6.328 | 1.419248 | 0.8631019
6.328 | 1.419248 | 0.8654848
6.328 | 1.419248 | 0.8678678
6.328 | 1.419248 | 0.8702508
6.328 | 1.419248 | 0.8726337
6.328 | 1.419248 | 0.8750167
6.328 | 1.419248 | 0.8773997
6.328 | 1.419248 | 0.8797826
6.328 | 1.419248 | 0.8821656
6.328 | 1.419248 | 0.8845486
6.328 | 1.419248 | 0.8869315
6.328 | 1.419248 | 0.8893145
6.328 | 1.419248 | 0.8916975
6.328 | 1.419248 | 0.8940804
6.328 | 1.419248 | 0.8964634
6.328 | 1.419248 | 0.8988464
6.328 | 1.419248 | 0.9012293
6.328 | 1.419248 | 0.9036123
6.328 | 1.419248 | 0.9059953
6.328 | 1.419248 | 0.9083782
6.328 | 1.419248 | 0.9107612
6.328 | 1.419248 | 0.9131442
6.328 | 1.419248 | 0.9155271
6.328 | 1.419248 | 0.9179101
6.328 | 1.419248 | 0.9202931
6.328 | 1.419248 | 0.922676
6.328 | 1.419248 | 0.925059
6.328 | 1.419248 | 0.927442
6.328 | 1.419248 | 0.9298249
6.328 | 1.419248 | 0.9322079
6.328 | 1.419248 | 0.9345909
6.328 | 1.419248 | 0.9369738
6.328 | 1.419248 | 0.9393568
6.328 | 1.419248 | 0.9417398
6.328 | 1.419248 | 0.9441227
6.328 | 1.419248 | 0.9465057
6.328 | 1.419248 | 0.9488887
6.328 | 1.419248 | 0.9512716
6.328 | 1.419248 | 0.9536546
6.328 | 1.419248 | 0.9560376
6.328 | 1.419248 | 0.9584206
6.328 | 1.419248 | 0.9608035
6.328 | 1.419248 | 0.9631865
6.328 | 1.419248 | 0.9655695
6.328 | 1.419248 | 0.9679524
6.328 | 1.419248 | 0.9703354
6.328 | 1.419248 | 0.9727184
6.328 | 1.419248 | 0.9751013
6.328 | 1.419248 | 0.9774843
6.328 | 1.419248 | 0.9798673
6.328 | 1.419248 | 0.9822502
6.328 | 1.419248 | 0.9846332
6.328 | 1.419248 | 0.9870162
6.328 | 1.419248 | 0.9893991
6.328 | 1.419248 | 0.9917821
6.328 | 1.419248 | 0.9941651
6.328 | 1.419248 | 0.996548
6.328 | 1.419248 | 0.998931
6.328 | 1.419248 | 1.001314
6.328 | 1.419248 | 1.003697
6.328 | 1.419248 | 1.00608
6.328 | 1.419248 | 1.008463
6.328 | 1.419248 | 1.010846
6.328 | 1.419248 | 1.013229
6.328 | 1.419248 | 1.015612
6.328 | 1.419248 | 1.017995
6.328 | 1.419248 | 1.020378
6.328 | 1.419248 | 1.022761
7.383 | 1.532998 | 1.025541
7.383 | 1.532998 | 1.028321
7.383 | 1.532998 | 1.031101
7.383 | 1.532998 | 1.033882
7.383 | 1.532998 | 1.036662
7.383 | 1.532998 | 1.039442
7.383 | 1.532998 | 1.042222
7.383 | 1.532998 | 1.045003
7.383 | 1.532998 | 1.047783
7.383 | 1.532998 | 1.050563
7.383 | 1.532998 | 1.053343
7.383 | 1.532998 | 1.056124
7.383 | 1.532998 | 1.058904
7.383 | 1.532998 | 1.061684
7.383 | 1.532998 | 1.064464
7.383 | 1.532998 | 1.067245
7.383 | 1.532998 | 1.070025
7.383 | 1.532998 | 1.072805
7.383 | 1.532998 | 1.075585
7.383 | 1.532998 | 1.078366
7.383 | 1.532998 | 1.081146
7.383 | 1.532998 | 1.083926
7.383 | 1.532998 | 1.086707
7.383 | 1.532998 | 1.089487
7.383 | 1.532998 | 1.092267
7.383 | 1.532998 | 1.095047
7.383 | 1.532998 | 1.097828
7.383 | 1.532998 | 1.100608
7.383 | 1.532998 | 1.103388
7.383 | 1.532998 | 1.106168
7.383 | 1.532998 | 1.108949
7.383 | 1.532998 | 1.111729
7.383 | 1.532998 | 1.114509
7.383 | 1.532998 | 1.117289
7.383 | 1.532998 | 1.12007
7.383 | 1.532998 | 1.12285
7.383 | 1.532998 | 1.12563
7.383 | 1.532998 | 1.12841
7.383 | 1.532998 | 1.131191
7.383 | 1.532998 | 1.133971
7.383 | 1.532998 | 1.136751
7.383 | 1.532998 | 1.139531
7.383 | 1.532998 | 1.142312
7.383 | 1.532998 | 1.145092
7.383 | 1.532998 | 1.147872
7.383 | 1.532998 | 1.150652
7.383 | 1.532998 | 1.153433
7.383 | 1.532998 | 1.156213
7.383 | 1.532998 | 1.158993
7.383 | 1.532998 | 1.161773
7.383 | 1.532998 | 1.164554
7.383 | 1.532998 | 1.167334
7.383 | 1.532998 | 1.170114
7.383 | 1.532998 | 1.172894
7.383 | 1.532998 | 1.175675
7.383 | 1.532998 | 1.178455
7.383 | 1.532998 | 1.181235
7.383 | 1.532998 | 1.184015
7.383 | 1.532998 | 1.186796
7.383 | 1.532998 | 1.189576
7.383 | 1.532998 | 1.192356
7.383 | 1.532998 | 1.195136
7.383 | 1.532998 | 1.197917
7.383 | 1.532998 | 1.200697
7.383 | 1.532998 | 1.203477
7.383 | 1.532998 | 1.206257
7.383 | 1.532998 | 1.209038
7.383 | 1.532998 | 1.211818
7.383 | 1.532998 | 1.214598
7.383 | 1.532998 | 1.217378
7.383 | 1.532998 | 1.220159
7.383 | 1.532998 | 1.222939
7.383 | 1.532998 | 1.225719
7.383 | 1.532998 | 1.228499
7.383 | 1.532998 | 1.23128
7.383 | 1.532998 | 1.23406
7.383 | 1.532998 | 1.23684
7.383 | 1.532998 | 1.23962
7.383 | 1.532998 | 1.242401
7.383 | 1.532998 | 1.245181
7.383 | 1.532998 | 1.247961
7.383 | 1.532998 | 1.250741
7.383 | 1.532998 | 1.253522
7.383 | 1.532998 | 1.256302
7.383 | 1.532998 | 1.259082
7.383 | 1.532998 | 1.261863
7.383 | 1.532998 | 1.264643
7.383 | 1.532998 | 1.267423
7.383 | 1.532998 | 1.270203
7.383 | 1.532998 | 1.272984
7.383 | 1.532998 | 1.275764
7.383 | 1.532998 | 1.278544
7.383 | 1.532998 | 1.281324
7.383 | 1.532998 | 1.284105
7.383 | 1.532998 | 1.286885
7.383 | 1.532998 | 1.289665
7.383 | 1.532998 | 1.292445
7.383 | 1.532998 | 1.295226
7.383 | 1.532998 | 1.298006
7.383 | 1.532998 | 1.300786
7.383 | 1.532998 | 1.303566
7.383 | 1.532998 | 1.306347
7.383 | 1.532998 | 1.309127
7.383 | 1.532998 | 1.311907
7.383 | 1.532998 | 1.314687
7.383 | 1.532998 | 1.317468
7.383 | 1.532998 | 1.320248
7.383 | 1.532998 | 1.323028
7.383 | 1.532998 | 1.325808
7.383 | 1.532998 | 1.328589
7.383 | 1.532998 | 1.331369
7.383 | 1.532998 | 1.334149
7.383 | 1.532998 | 1.336929
7.383 | 1.532998 | 1.33971
7.383 | 1.532998 | 1.34249
7.383 | 1.532998 | 1.34527
7.383 | 1.532998 | 1.34805
7.383 | 1.532998 | 1.350831
7.383 | 1.532998 | 1.353611
7.383 | 1.532998 | 1.356391
8.438 | 1.638871 | 1.359569
8.438 | 1.638871 | 1.362746
8.438 | 1.638871 | 1.365924
8.438 | 1.638871 | 1.369101
8.438 | 1.638871 | 1.372279
8.438 | 1.638871 | 1.375456
8.438 | 1.638871 | 1.378634
8.438 | 1.638871 | 1.381811
8.438 | 1.638871 | 1.384989
8.438 | 1.638871 | 1.388167
8.438 | 1.638871 | 1.391344
8.438 | 1.638871 | 1.394522
8.438 | 1.638871 | 1.397699
8.438 | 1.638871 | 1.400877
8.438 | 1.638871 | 1.404054
8.438 | 1.638871 | 1.407232
8.438 | 1.638871 | 1.410409
8.438 | 1.638871 | 1.413587
8.438 | 1.638871 | 1.416764
8.438 | 1.638871 | 1.419942
8.438 | 1.638871 | 1.42312
8.438 | 1.638871 | 1.426297
8.438 | 1.638871 | 1.429475
8.438 | 1.638871 | 1.432652
8.438 | 1.638871 | 1.43583
8.438 | 1.638871 | 1.439007
8.438 | 1.638871 | 1.442185
8.438 | 1.638871 | 1.445362
8.438 | 1.638871 | 1.44854
8.438 | 1.638871 | 1.451717
8.438 | 1.638871 | 1.454895
8.438 | 1.638871 | 1.458072
8.438 | 1.638871 | 1.46125
8.438 | 1.638871 | 1.464428
8.438 | 1.638871 | 1.467605
8.438 | 1.638871 | 1.470783
8.438 | 1.638871 | 1.47396
8.438 | 1.638871 | 1.477138
8.438 | 1.638871 | 1.480315
8.438 | 1.638871 | 1.483493
8.438 | 1.638871 | 1.48667
8.438 | 1.638871 | 1.489848
8.438 | 1.638871 | 1.493025
8.438 | 1.638871 | 1.496203
8.438 | 1.638871 | 1.49938
8.438 | 1.638871 | 1.502558
8.438 | 1.638871 | 1.505736
8.438 | 1.638871 | 1.508913
8.438 | 1.638871 | 1.512091
8.438 | 1.638871 | 1.515268
8.438 | 1.638871 | 1.518446
8.438 | 1.638871 | 1.521623
8.438 | 1.638871 | 1.524801
8.438 | 1.638871 | 1.527978
8.438 | 1.638871 | 1.531156
8.438 | 1.638871 | 1.534333
8.438 | 1.638871 | 1.537511
8.438 | 1.638871 | 1.540689
8.438 | 1.638871 | 1.543866
8.438 | 1.638871 | 1.547044
8.438 | 1.638871 | 1.550221
8.438 | 1.638871 | 1.553399
8.438 | 1.638871 | 1.556576
8.438 | 1.638871 | 1.559754
8.438 | 1.638871 | 1.562931
8.438 | 1.638871 | 1.566109
8.438 | 1.638871 | 1.569286
8.438 | 1.638871 | 1.572464
8.438 | 1.638871 | 1.575641
8.438 | 1.638871 | 1.578819
8.438 | 1.638871 | 1.581997
8.438 | 1.638871 | 1.585174
8.438 | 1.638871 | 1.588352
8.438 | 1.638871 | 1.591529
8.438 | 1.638871 | 1.594707
8.438 | 1.638871 | 1.597884
8.438 | 1.638871 | 1.601062
8.438 | 1.638871 | 1.604239
8.438 | 1.638871 | 1.607417
8.438 | 1.638871 | 1.610594
8.438 | 1.638871 | 1.613772
8.438 | 1.638871 | 1.616949
8.438 | 1.638871 | 1.620127
8.438 | 1.638871 | 1.623305
8.438 | 1.638871 | 1.626482
8.438 | 1.638871 | 1.62966
8.438 | 1.638871 | 1.632837
8.438 | 1.638871 | 1.636015
8.438 | 1.638871 | 1.639192
8.438 | 1.638871 | 1.64237
8.438 | 1.638871 | 1.645547
8.438 | 1.638871 | 1.648725
8.438 | 1.638871 | 1.651902
9.493 | 1.738308 | 1.655477
9.493 | 1.738308 | 1.659052
9.493 | 1.738308 | 1.662627
9.493 | 1.738308 | 1.666202
9.493 | 1.738308 | 1.669777
9.493 | 1.738308 | 1.673351
9.493 | 1.738308 | 1.676926
9.493 | 1.738308 | 1.680501
9.493 | 1.738308 | 1.684076
9.493 | 1.738308 | 1.687651
9.493 | 1.738308 | 1.691226
9.493 | 1.738308 | 1.6948
9.493 | 1.738308 | 1.698375
9.493 | 1.738308 | 1.70195
9.493 | 1.738308 | 1.705525
9.493 | 1.738308 | 1.7091
9.493 | 1.738308 | 1.712675
9.493 | 1.738308 | 1.716249
9.493 | 1.738308 | 1.719824
9.493 | 1.738308 | 1.723399
9.493 | 1.738308 | 1.726974
9.493 | 1.738308 | 1.730549
9.493 | 1.738308 | 1.734123
9.493 | 1.738308 | 1.737698
9.493 | 1.738308 | 1.741273
9.493 | 1.738308 | 1.744848
9.493 | 1.738308 | 1.748423
9.493 | 1.738308 | 1.751998
9.493 | 1.738308 | 1.755572
9.493 | 1.738308 | 1.759147
9.493 | 1.738308 | 1.762722
9.493 | 1.738308 | 1.766297
9.493 | 1.738308 | 1.769872
9.493 | 1.738308 | 1.773447
9.493 | 1.738308 | 1.777021
9.493 | 1.738308 | 1.780596
9.493 | 1.738308 | 1.784171
9.493 | 1.738308 | 1.787746
9.493 | 1.738308 | 1.791321
9.493 | 1.738308 | 1.794896
9.493 | 1.738308 | 1.79847
9.493 | 1.738308 | 1.802045
9.493 | 1.738308 | 1.80562
9.493 | 1.738308 | 1.809195
9.493 | 1.738308 | 1.81277
9.493 | 1.738308 | 1.816345
9.493 | 1.738308 | 1.819919
9.493 | 1.738308 | 1.823494
9.493 | 1.738308 | 1.827069
9.493 | 1.738308 | 1.830644
9.493 | 1.738308 | 1.834219
9.493 | 1.738308 | 1.837793
9.493 | 1.738308 | 1.841368
9.493 | 1.738308 | 1.844943
9.493 | 1.738308 | 1.848518
9.493 | 1.738308 | 1.852093
9.493 | 1.738308 | 1.855668
9.493 | 1.738308 | 1.859242
9.493 | 1.738308 | 1.862817
9.493 | 1.738308 | 1.866392
9.493 | 1.738308 | 1.869967
9.493 | 1.738308 | 1.873542
9.493 | 1.738308 | 1.877117
9.493 | 1.738308 | 1.880691
9.493 | 1.738308 | 1.884266
9.493 | 1.738308 | 1.887841
9.493 | 1.738308 | 1.891416
9.493 | 1.738308 | 1.894991
9.493 | 1.738308 | 1.898566
9.493 | 1.738308 | 1.90214
9.493 | 1.738308 | 1.905715
10.547 | 1.83227 | 1.909687
10.547 | 1.83227 | 1.913659
10.547 | 1.83227 | 1.91763
10.547 | 1.83227 | 1.921602
10.547 | 1.83227 | 1.925574
10.547 | 1.83227 | 1.929546
10.547 | 1.83227 | 1.933517
10.547 | 1.83227 | 1.937489
10.547 | 1.83227 | 1.941461
10.547 | 1.83227 | 1.945433
10.547 | 1.83227 | 1.949404
10.547 | 1.83227 | 1.953376
10.547 | 1.83227 | 1.957348
10.547 | 1.83227 | 1.96132
10.547 | 1.83227 | 1.965291
10.547 | 1.83227 | 1.969263
10.547 | 1.83227 | 1.973235
10.547 | 1.83227 | 1.977206
10.547 | 1.83227 | 1.981178
10.547 | 1.83227 | 1.98515
10.547 | 1.83227 | 1.989122
10.547 | 1.83227 | 1.993093
10.547 | 1.83227 | 1.997065
10.547 | 1.83227 | 2.001037
10.547 | 1.83227 | 2.005009
10.547 | 1.83227 | 2.00898
10.547 | 1.83227 | 2.012952
10.547 | 1.83227 | 2.016924
10.547 | 1.83227 | 2.020896
10.547 | 1.83227 | 2.024867
10.547 | 1.83227 | 2.028839
10.547 | 1.83227 | 2.032811
10.547 | 1.83227 | 2.036783
10.547 | 1.83227 | 2.040754
10.547 | 1.83227 | 2.044726
10.547 | 1.83227 | 2.048698
10.547 | 1.83227 | 2.052669
10.547 | 1.83227 | 2.056641
10.547 | 1.83227 | 2.060613
10.547 | 1.83227 | 2.064585
10.547 | 1.83227 | 2.068556
10.547 | 1.83227 | 2.072528
10.547 | 1.83227 | 2.0765
10.547 | 1.83227 | 2.080472
10.547 | 1.83227 | 2.084443
10.547 | 1.83227 | 2.088415
11.602 | 1.921726 | 2.092784
11.602 | 1.921726 | 2.097153
11.602 | 1.921726 | 2.101522
11.602 | 1.921726 | 2.105891
11.602 | 1.921726 | 2.11026
11.602 | 1.921726 | 2.114629
11.602 | 1.921726 | 2.118998
11.602 | 1.921726 | 2.123367
11.602 | 1.921726 | 2.127736
11.602 | 1.921726 | 2.132105
11.602 | 1.921726 | 2.136474
11.602 | 1.921726 | 2.140843
11.602 | 1.921726 | 2.145212
11.602 | 1.921726 | 2.149581
11.602 | 1.921726 | 2.15395
11.602 | 1.921726 | 2.15832
11.602 | 1.921726 | 2.162689
11.602 | 1.921726 | 2.167058
11.602 | 1.921726 | 2.171427
11.602 | 1.921726 | 2.175796
11.602 | 1.921726 | 2.180165
11.602 | 1.921726 | 2.184534
11.602 | 1.921726 | 2.188903
11.602 | 1.921726 | 2.193272
11.602 | 1.921726 | 2.197641
11.602 | 1.921726 | 2.20201
11.602 | 1.921726 | 2.206379
11.602 | 1.921726 | 2.210748
11.602 | 1.921726 | 2.215117
11.602 | 1.921726 | 2.219486
11.602 | 1.921726 | 2.223855
11.602 | 1.921726 | 2.228224
11.602 | 1.921726 | 2.232593
11.602 | 1.921726 | 2.236962
11.602 | 1.921726 | 2.241331
11.602 | 1.921726 | 2.2457
11.602 | 1.921726 | 2.250069
11.602 | 1.921726 | 2.254438
11.602 | 1.921726 | 2.258807
11.602 | 1.921726 | 2.263176
11.602 | 1.921726 | 2.267545
11.602 | 1.921726 | 2.271914
11.602 | 1.921726 | 2.276283
11.602 | 1.921726 | 2.280652
11.602 | 1.921726 | 2.285021
11.602 | 1.921726 | 2.28939
11.602 | 1.921726 | 2.293759
12.657 | 2.007199 | 2.298526
12.657 | 2.007199 | 2.303292
12.657 | 2.007199 | 2.308058
12.657 | 2.007199 | 2.312825
12.657 | 2.007199 | 2.317591
12.657 | 2.007199 | 2.322357
12.657 | 2.007199 | 2.327123
12.657 | 2.007199 | 2.33189
12.657 | 2.007199 | 2.336656
12.657 | 2.007199 | 2.341422
12.657 | 2.007199 | 2.346189
12.657 | 2.007199 | 2.350955
12.657 | 2.007199 | 2.355721
12.657 | 2.007199 | 2.360488
12.657 | 2.007199 | 2.365254
12.657 | 2.007199 | 2.37002
12.657 | 2.007199 | 2.374787
12.657 | 2.007199 | 2.379553
12.657 | 2.007199 | 2.384319
12.657 | 2.007199 | 2.389085
12.657 | 2.007199 | 2.393852
12.657 | 2.007199 | 2.398618
12.657 | 2.007199 | 2.403384
12.657 | 2.007199 | 2.408151
12.657 | 2.007199 | 2.412917
12.657 | 2.007199 | 2.417683
12.657 | 2.007199 | 2.42245
12.657 | 2.007199 | 2.427216
12.657 | 2.007199 | 2.431982
12.657 | 2.007199 | 2.436749
12.657 | 2.007199 | 2.441515
12.657 | 2.007199 | 2.446281
12.657 | 2.007199 | 2.451048
12.657 | 2.007199 | 2.455814
12.657 | 2.007199 | 2.46058
12.657 | 2.007199 | 2.465346
12.657 | 2.007199 | 2.470113
12.657 | 2.007199 | 2.474879
12.657 | 2.007199 | 2.479645
12.657 | 2.007199 | 2.484412
12.657 | 2.007199 | 2.489178
13.711 | 2.089102 | 2.494341
13.711 | 2.089102 | 2.499504
13.711 | 2.089102 | 2.504668
13.711 | 2.089102 | 2.509831
13.711 | 2.089102 | 2.514994
13.711 | 2.089102 | 2.520157
13.711 | 2.089102 | 2.525321
13.711 | 2.089102 | 2.530484
13.711 | 2.089102 | 2.535647
13.711 | 2.089102 | 2.54081
13.711 | 2.089102 | 2.545973
13.711 | 2.089102 | 2.551137
13.711 | 2.089102 | 2.5563
13.711 | 2.089102 | 2.561463
13.711 | 2.089102 | 2.566626
13.711 | 2.089102 | 2.57179
13.711 | 2.089102 | 2.576953
13.711 | 2.089102 | 2.582116
13.711 | 2.089102 | 2.587279
13.711 | 2.089102 | 2.592442
13.711 | 2.089102 | 2.597606
13.711 | 2.089102 | 2.602769
13.711 | 2.089102 | 2.607932
13.711 | 2.089102 | 2.613095
13.711 | 2.089102 | 2.618259
13.711 | 2.089102 | 2.623422
13.711 | 2.089102 | 2.628585
13.711 | 2.089102 | 2.633748
14.766 | 2.167986 | 2.639309
14.766 | 2.167986 | 2.644869
14.766 | 2.167986 | 2.65043
14.766 | 2.167986 | 2.65599
14.766 | 2.167986 | 2.661551
14.766 | 2.167986 | 2.667111
14.766 | 2.167986 | 2.672672
14.766 | 2.167986 | 2.678232
14.766 | 2.167986 | 2.683793
14.766 | 2.167986 | 2.689353
14.766 | 2.167986 | 2.694914
14.766 | 2.167986 | 2.700474
14.766 | 2.167986 | 2.706035
14.766 | 2.167986 | 2.711595
14.766 | 2.167986 | 2.717156
14.766 | 2.167986 | 2.722716
15.821 | 2.244099 | 2.728674
15.821 | 2.244099 | 2.734632
15.821 | 2.244099 | 2.74059
15.821 | 2.244099 | 2.746548
15.821 | 2.244099 | 2.752505
15.821 | 2.244099 | 2.758463
15.821 | 2.244099 | 2.764421
15.821 | 2.244099 | 2.770379
15.821 | 2.244099 | 2.776336
15.821 | 2.244099 | 2.782294
15.821 | 2.244099 | 2.788252
15.821 | 2.244099 | 2.79421
15.821 | 2.244099 | 2.800168
15.821 | 2.244099 | 2.806125
15.821 | 2.244099 | 2.812083
15.821 | 2.244099 | 2.818041
15.821 | 2.244099 | 2.823999
15.821 | 2.244099 | 2.829957
15.821 | 2.244099 | 2.835914
15.821 | 2.244099 | 2.841872
16.876 | 2.317714 | 2.848227
16.876 | 2.317714 | 2.854582
16.876 | 2.317714 | 2.860937
16.876 | 2.317714 | 2.867293
16.876 | 2.317714 | 2.873648
16.876 | 2.317714 | 2.880003
16.876 | 2.317714 | 2.886358
16.876 | 2.317714 | 2.892713
16.876 | 2.317714 | 2.899068
16.876 | 2.317714 | 2.905423
16.876 | 2.317714 | 2.911778
16.876 | 2.317714 | 2.918133
16.876 | 2.317714 | 2.924488
16.876 | 2.317714 | 2.930843
16.876 | 2.317714 | 2.937198
16.876 | 2.317714 | 2.943554
16.876 | 2.317714 | 2.949909
17.93 | 2.388995 | 2.956661
17.93 | 2.388995 | 2.963413
17.93 | 2.388995 | 2.970165
17.93 | 2.388995 | 2.976917
17.93 | 2.388995 | 2.983669
17.93 | 2.388995 | 2.990421
17.93 | 2.388995 | 2.997173
17.93 | 2.388995 | 3.003925
17.93 | 2.388995 | 3.010677
17.93 | 2.388995 | 3.017429
17.93 | 2.388995 | 3.024181
18.985 | 2.458274 | 3.03133
18.985 | 2.458274 | 3.038479
18.985 | 2.458274 | 3.045628
18.985 | 2.458274 | 3.052778
18.985 | 2.458274 | 3.059927
18.985 | 2.458274 | 3.067076
18.985 | 2.458274 | 3.074225
18.985 | 2.458274 | 3.081375
18.985 | 2.458274 | 3.088524
18.985 | 2.458274 | 3.095673
18.985 | 2.458274 | 3.102823
18.985 | 2.458274 | 3.109972
20.04 | 2.525654 | 3.117518
20.04 | 2.525654 | 3.125065
20.04 | 2.525654 | 3.132612
20.04 | 2.525654 | 3.140158
20.04 | 2.525654 | 3.147705
20.04 | 2.525654 | 3.155251
20.04 | 2.525654 | 3.162798
20.04 | 2.525654 | 3.170344
20.04 | 2.525654 | 3.177891
20.04 | 2.525654 | 3.185438
20.04 | 2.525654 | 3.192984
20.04 | 2.525654 | 3.200531
20.04 | 2.525654 | 3.208077
20.04 | 2.525654 | 3.215624
20.04 | 2.525654 | 3.22317
20.04 | 2.525654 | 3.230717
21.095 | 2.591283 | 3.238661
21.095 | 2.591283 | 3.246605
21.095 | 2.591283 | 3.254548
21.095 | 2.591283 | 3.262492
21.095 | 2.591283 | 3.270436
21.095 | 2.591283 | 3.27838
21.095 | 2.591283 | 3.286324
21.095 | 2.591283 | 3.294268
21.095 | 2.591283 | 3.302212
21.095 | 2.591283 | 3.310155
21.095 | 2.591283 | 3.318099
21.095 | 2.591283 | 3.326043
22.149 | 2.65523 | 3.334384
22.149 | 2.65523 | 3.342725
22.149 | 2.65523 | 3.351065
22.149 | 2.65523 | 3.359406
22.149 | 2.65523 | 3.367747
23.204 | 2.717731 | 3.376485
23.204 | 2.717731 | 3.385223
23.204 | 2.717731 | 3.393961
23.204 | 2.717731 | 3.402699
23.204 | 2.717731 | 3.411437
23.204 | 2.717731 | 3.420175
24.259 | 2.778827 | 3.429311
24.259 | 2.778827 | 3.438446
24.259 | 2.778827 | 3.447581
24.259 | 2.778827 | 3.456717
24.259 | 2.778827 | 3.465852
24.259 | 2.778827 | 3.474987
24.259 | 2.778827 | 3.484123
24.259 | 2.778827 | 3.493258
24.259 | 2.778827 | 3.502393
25.313 | 2.838552 | 3.511926
25.313 | 2.838552 | 3.521458
25.313 | 2.838552 | 3.53099
25.313 | 2.838552 | 3.540522
25.313 | 2.838552 | 3.550054
25.313 | 2.838552 | 3.559587
25.313 | 2.838552 | 3.569119
25.313 | 2.838552 | 3.578651
25.313 | 2.838552 | 3.588183
25.313 | 2.838552 | 3.597716
25.313 | 2.838552 | 3.607248
26.368 | 2.897101 | 3.617177
26.368 | 2.897101 | 3.627107
26.368 | 2.897101 | 3.637037
26.368 | 2.897101 | 3.646966
26.368 | 2.897101 | 3.656896
26.368 | 2.897101 | 3.666825
27.423 | 2.95449 | 3.677152
27.423 | 2.95449 | 3.687479
27.423 | 2.95449 | 3.697806
27.423 | 2.95449 | 3.708132
27.423 | 2.95449 | 3.718459
27.423 | 2.95449 | 3.728786
28.478 | 3.010785 | 3.73951
28.478 | 3.010785 | 3.750234
28.478 | 3.010785 | 3.760958
28.478 | 3.010785 | 3.771682
28.478 | 3.010785 | 3.782407
28.478 | 3.010785 | 3.793131
29.532 | 3.065995 | 3.804252
29.532 | 3.065995 | 3.815373
29.532 | 3.065995 | 3.826494
29.532 | 3.065995 | 3.837615
29.532 | 3.065995 | 3.848736
29.532 | 3.065995 | 3.859857
29.532 | 3.065995 | 3.870978
29.532 | 3.065995 | 3.882099
30.587 | 3.12028 | 3.893617
30.587 | 3.12028 | 3.905135
30.587 | 3.12028 | 3.916654
30.587 | 3.12028 | 3.928172
30.587 | 3.12028 | 3.93969
31.642 | 3.173635 | 3.951606
31.642 | 3.173635 | 3.963522
31.642 | 3.173635 | 3.975437
31.642 | 3.173635 | 3.987353
31.642 | 3.173635 | 3.999268
32.697 | 3.226109 | 4.011581
32.697 | 3.226109 | 4.023894
32.697 | 3.226109 | 4.036207
32.697 | 3.226109 | 4.04852
32.697 | 3.226109 | 4.060833
33.751 | 3.277694 | 4.073542
33.751 | 3.277694 | 4.086252
34.806 | 3.328527 | 4.099359
34.806 | 3.328527 | 4.112466
34.806 | 3.328527 | 4.125573
34.806 | 3.328527 | 4.138681
34.806 | 3.328527 | 4.151788
34.806 | 3.328527 | 4.164895
34.806 | 3.328527 | 4.178002
35.861 | 3.378596 | 4.191506
35.861 | 3.378596 | 4.20501
35.861 | 3.378596 | 4.218515
35.861 | 3.378596 | 4.232019
35.861 | 3.378596 | 4.245524
35.861 | 3.378596 | 4.259028
35.861 | 3.378596 | 4.272532
36.916 | 3.427933 | 4.286434
36.916 | 3.427933 | 4.300336
37.97 | 3.476525 | 4.314634
37.97 | 3.476525 | 4.328933
37.97 | 3.476525 | 4.343231
37.97 | 3.476525 | 4.35753
37.97 | 3.476525 | 4.371828
37.97 | 3.476525 | 4.386127
39.025 | 3.524492 | 4.400823
39.025 | 3.524492 | 4.415519
40.08 | 3.571815 | 4.430612
40.08 | 3.571815 | 4.445705
41.134 | 3.618475 | 4.461195
42.189 | 3.664584 | 4.477082
42.189 | 3.664584 | 4.49297
43.244 | 3.71012 | 4.509254
43.244 | 3.71012 | 4.525539
43.244 | 3.71012 | 4.541823
43.244 | 3.71012 | 4.558108
43.244 | 3.71012 | 4.574393
43.244 | 3.71012 | 4.590677
44.299 | 3.755104 | 4.607359
44.299 | 3.755104 | 4.624041
46.408 | 3.843452 | 4.641517
47.463 | 3.886894 | 4.659391
48.518 | 3.929855 | 4.677661
48.518 | 3.929855 | 4.695932
48.518 | 3.929855 | 4.714203
49.572 | 3.972311 | 4.73287
50.627 | 4.014359 | 4.751935
51.682 | 4.05597 | 4.771397
51.682 | 4.05597 | 4.790859
51.682 | 4.05597 | 4.810321
51.682 | 4.05597 | 4.829784
51.682 | 4.05597 | 4.849246
52.736 | 4.09712 | 4.869105
53.791 | 4.137899 | 4.889361
53.791 | 4.137899 | 4.909618
53.791 | 4.137899 | 4.929874
54.846 | 4.17828 | 4.950528
54.846 | 4.17828 | 4.971181
55.901 | 4.218275 | 4.992232
55.901 | 4.218275 | 5.013283
58.01 | 4.29711 | 5.035128
59.065 | 4.336009 | 5.057371
61.174 | 4.412742 | 5.080407
61.174 | 4.412742 | 5.103444
61.174 | 4.412742 | 5.12648
63.284 | 4.488198 | 5.150312
64.338 | 4.525419 | 5.17454
68.557 | 4.671442 | 5.200356
68.557 | 4.671442 | 5.226173
69.612 | 4.707248 | 5.252387
69.612 | 4.707248 | 5.278602
69.612 | 4.707248 | 5.304816
70.667 | 4.742784 | 5.331427
70.667 | 4.742784 | 5.358039
71.722 | 4.778056 | 5.385047
71.722 | 4.778056 | 5.412056
72.776 | 4.813036 | 5.439462
74.886 | 4.88231 | 5.467662
75.94 | 4.916549 | 5.496259
75.94 | 4.916549 | 5.524856
76.995 | 4.950583 | 5.553851
78.05 | 4.984384 | 5.583242
82.269 | 5.117327 | 5.614223
87.543 | 5.278807 | 5.647189
91.761 | 5.404483 | 5.681744
92.816 | 5.435462 | 5.716696
93.871 | 5.466266 | 5.752046
93.871 | 5.466266 | 5.787395
95.98 | 5.527331 | 5.823539
95.98 | 5.527331 | 5.859683
97.035 | 5.557625 | 5.896224
98.09 | 5.587756 | 5.933162
109.692 | 5.90898 | 5.974469
110.747 | 5.937328 | 6.016174
112.856 | 5.993595 | 6.058672
114.965 | 6.049338 | 6.101965
116.02 | 6.077032 | 6.145656
116.02 | 6.077032 | 6.189346
118.13 | 6.132043 | 6.233831
123.403 | 6.267407 | 6.280301
126.567 | 6.347246 | 6.327963
131.841 | 6.47814 | 6.377611
132.896 | 6.504007 | 6.427657
138.169 | 6.631784 | 6.479688
141.334 | 6.70731 | 6.53291
142.388 | 6.732274 | 6.58653
143.443 | 6.757168 | 6.640547
146.607 | 6.831285 | 6.695756
157.155 | 7.072764 | 6.754936
164.538 | 7.236993 | 6.816897
169.811 | 7.352042 | 6.880844
170.866 | 7.374845 | 6.945188
171.921 | 7.397578 | 7.009929
175.085 | 7.465339 | 7.075862
177.194 | 7.510167 | 7.142589
181.413 | 7.599049 | 7.210904
184.578 | 7.665051 | 7.280412
191.961 | 7.816846 | 7.352699
202.508 | 8.028717 | 7.428959
209.891 | 8.173762 | 7.507999
210.946 | 8.194278 | 7.587436
219.384 | 8.35656 | 7.67005
222.548 | 8.416604 | 7.753856
225.712 | 8.476223 | 7.838854
232.04 | 8.59422 | 7.926234
234.15 | 8.633207 | 8.014409
238.369 | 8.710638 | 8.104173
240.478 | 8.749087 | 8.194731
248.916 | 8.90126 | 8.288467
257.354 | 9.050874 | 8.38538
261.573 | 9.124761 | 8.483882
262.628 | 9.143144 | 8.582781
266.846 | 9.216275 | 8.683268
272.12 | 9.306905 | 8.785742
277.394 | 9.396662 | 8.890202
279.503 | 9.432315 | 8.995456
290.05 | 9.608631 | 9.104681
291.105 | 9.62609 | 9.214304
330.13 | 10.25103 | 9.338623
338.568 | 10.38121 | 9.466119
351.225 | 10.57348 | 9.598382
356.498 | 10.65255 | 9.73263
364.936 | 10.77788 | 9.870056
384.976 | 11.06985 | 10.01503
396.578 | 11.23542 | 10.16437
400.797 | 11.29503 | 10.3153
403.961 | 11.33952 | 10.46742
438.767 | 11.81795 | 10.63265
478.847 | 12.34592 | 10.81297
496.777 | 12.57494 | 11.00005
534.748 | 13.04667 | 11.20142
556.897 | 13.31412 | 11.41113
598.031 | 13.79707 | 11.63634
602.25 | 13.84565 | 11.86313
632.837 | 14.1929 | 12.10144
639.166 | 14.26369 | 12.34213
643.385 | 14.31069 | 12.58442
673.972 | 14.64691 | 12.83822
684.519 | 14.76107 | 13.09599
690.847 | 14.82914 | 13.35615
739.365 | 15.34103 | 13.63457
765.733 | 15.61219 | 13.92293
842.728 | 16.3783 | 14.24028
868.042 | 16.62247 | 14.56716
883.863 | 16.77326 | 14.9
899.684 | 16.92272 | 15.2388
915.505 | 17.07086 | 15.58356
935.545 | 17.25669 | 15.93586
1020.978 | 18.02741 | 16.32033
1028.361 | 18.09247 | 16.70759
1055.784 | 18.33212 | 17.10517
1102.192 | 18.73069 | 17.52023
1127.505 | 18.94455 | 17.94482
1180.242 | 19.38254 | 18.38927
1206.61 | 19.59785 | 18.84365
1230.869 | 19.79388 | 19.30716
1242.471 | 19.88695 | 19.77505
1277.277 | 20.16358 | 20.25604
1343.725 | 20.68142 | 20.76205
1359.546 | 20.80281 | 21.27402
1600.024 | 22.56775 | 21.87655
1620.064 | 22.70864 | 22.48663
1635.885 | 22.81925 | 23.10266
1743.467 | 23.55765 | 23.75921
1759.288 | 23.66429 | 24.42171
1809.915 | 24.00237 | 25.10328
1831.01 | 24.14184 | 25.79279
1838.393 | 24.19047 | 26.48509
2025.08 | 25.38903 | 27.24768
2356.265 | 27.38654 | 28.13499
2359.429 | 27.40492 | 29.02349
2503.927 | 28.23163 | 29.96641
2587.25 | 28.69751 | 30.9407
2602.016 | 28.77929 | 31.92056
2702.216 | 29.32818 | 32.93815
2753.897 | 29.60731 | 33.9752
3000.704 | 30.90556 | 35.10519
3024.963 | 31.03024 | 36.24431
3162.078 | 31.72571 | 37.43507
3502.755 | 33.39104 | 38.75412
3509.083 | 33.42119 | 40.07556
3591.352 | 33.81069 | 41.42797
3673.621 | 34.19576 | 42.81136
3705.263 | 34.34271 | 44.20667
3838.159 | 34.95317 | 45.65203
4137.702 | 36.29148 | 47.21018
4857.027 | 39.31971 | 49.03922
5035.276 | 40.03471 | 50.93538
5609.049 | 42.25418 | 53.04761
6392.712 | 45.10946 | 55.45494
6579.4 | 45.76339 | 57.93258
6606.822 | 45.85866 | 60.42055
6803.002 | 46.53453 | 62.98239
10185.518 | 56.93989 | 66.818
11259.232 | 59.86589 | 71.05795
11474.397 | 60.4352 | 75.37892
11816.129 | 61.32855 | 79.82858
18689.798 | 77.13072 | 86.86669
34875.669 | 105.3626 | 100